## Summary
0
Time | 2023-09-08 13:22
ID | A037_InPayload
Pixel | 2
Pixel Area | 0.058
Irradiance | 100
Panel Temperature | 0
Voc | 0.8548376
Isc | 0.5277359
Vmp | 0.5077607
Imp | 0.4962293
Pmp | 0.2519657
FF | 0.558523
Eff | 0.04344236

## Data
| Voltage | Current | Current Density | Power
0 | 0.8548376 | 0 | 0 | 0
1 | 0.8548376 | 0 | 0 | 0
2 | 0.8548376 | 0 | 0 | 0
3 | 0.8564444 | 0 | 0 | 0
4 | 0.8548376 | 0 | 0 | 0
5 | 0.8564444 | 0 | 0 | 0
6 | 0.8564444 | 0 | 0 | 0
7 | 0.8564444 | 0 | 0 | 0
8 | 0.8564444 | 0 | 0 | 0
9 | 0.8564444 | 0 | 0 | 0
10 | 0.8564444 | 0 | 0 | 0
11 | 0.8564444 | 0 | 0 | 0
12 | 0.8564444 | 0 | 0 | 0
13 | 0.8580513 | 0 | 0 | 0
14 | 0.8564444 | 0 | 0 | 0
15 | 0.8564444 | 0 | 0 | 0
16 | 0.8580513 | 0 | 0 | 0
17 | 0.8580513 | 0 | 0 | 0
18 | 0.8564444 | 0 | 0 | 0
19 | 0.8580513 | 0 | 0 | 0
20 | 0.8564444 | 0 | 0 | 0
21 | 0.8580513 | 0 | 0 | 0
22 | 0.8564444 | 0 | 0 | 0
23 | 0.8580513 | 0 | 0 | 0
24 | 0.8580513 | 0 | 0 | 0
25 | 0.8580513 | 0 | 0 | 0
26 | 0.8580513 | 0 | 0 | 0
27 | 0.8580513 | 0 | 0 | 0
28 | 0.8580513 | 0 | 0 | 0
29 | 0.8580513 | 0 | 0 | 0
30 | 0.8580513 | 0 | 0 | 0
31 | 0.8580513 | 0 | 0 | 0
32 | 0.8580513 | 0 | 0 | 0
33 | 0.8580513 | 0 | 0 | 0
34 | 0.8580513 | 0 | 0 | 0
35 | 0.8596581 | 0 | 0 | 0
36 | 0.8580513 | 0 | 0 | 0
37 | 0.8580513 | 0 | 0 | 0
38 | 0.8580513 | 0 | 0 | 0
39 | 0.8596581 | 0 | 0 | 0
40 | 0.8596581 | 0 | 0 | 0
41 | 0.8580513 | 0 | 0 | 0
42 | 0.8580513 | 0 | 0 | 0
43 | 0.8580513 | 0 | 0 | 0
44 | 0.8580513 | 0 | 0 | 0
45 | 0.8596581 | 0 | 0 | 0
46 | 0.8580513 | 0 | 0 | 0
47 | 0.8596581 | 0 | 0 | 0
48 | 0.8580513 | 0 | 0 | 0
49 | 0.8580513 | 0 | 0 | 0
50 | 0.8596581 | 0 | 0 | 0
51 | 0.8596581 | 0 | 0 | 0
52 | 0.8596581 | 0 | 0 | 0
53 | 0.8580513 | 0 | 0 | 0
54 | 0.8596581 | 0 | 0 | 0
55 | 0.8580513 | 0 | 0 | 0
56 | 0.8580513 | 0 | 0 | 0
57 | 0.8596581 | 0 | 0 | 0
58 | 0.8580513 | 0 | 0 | 0
59 | 0.8580513 | 0 | 0 | 0
60 | 0.8596581 | 0 | 0 | 0
61 | 0.8596581 | 0 | 0 | 0
62 | 0.8596581 | 0 | 0 | 0
63 | 0.8580513 | 0 | 0 | 0
64 | 0.8596581 | 0 | 0 | 0
65 | 0.8596581 | 0 | 0 | 0
66 | 0.8596581 | 0 | 0 | 0
67 | 0.8596581 | 0 | 0 | 0
68 | 0.8580513 | 0 | 0 | 0
69 | 0.8596581 | 0 | 0 | 0
70 | 0.8580513 | 0 | 0 | 0
71 | 0.8580513 | 0 | 0 | 0
72 | 0.8596581 | 0 | 0 | 0
73 | 0.8596581 | 0 | 0 | 0
74 | 0.8596581 | 0 | 0 | 0
75 | 0.8596581 | 0 | 0 | 0
76 | 0.8596581 | 0 | 0 | 0
77 | 0.8596581 | 0 | 0 | 0
78 | 0.8596581 | 0 | 0 | 0
79 | 0.8596581 | 0 | 0 | 0
80 | 0.8596581 | 0 | 0 | 0
81 | 0.8596581 | 0 | 0 | 0
82 | 0.8596581 | 0 | 0 | 0
83 | 0.8596581 | 0 | 0 | 0
84 | 0.8596581 | 0 | 0 | 0
85 | 0.8596581 | 0 | 0 | 0
86 | 0.8596581 | 0 | 0 | 0
87 | 0.8596581 | 0 | 0 | 0
88 | 0.8596581 | 0 | 0 | 0
89 | 0.8596581 | 0 | 0 | 0
90 | 0.8596581 | 0 | 0 | 0
91 | 0.8596581 | 0 | 0 | 0
92 | 0.8596581 | 0 | 0 | 0
93 | 0.8596581 | 0 | 0 | 0
94 | 0.8596581 | 0 | 0 | 0
95 | 0.8596581 | 0 | 0 | 0
96 | 0.8596581 | 0 | 0 | 0
97 | 0.8596581 | 0 | 0 | 0
98 | 0.8596581 | 0 | 0 | 0
99 | 0.8596581 | 0 | 0 | 0
100 | 0.8596581 | 0 | 0 | 0
101 | 0.8596581 | 0 | 0 | 0
102 | 0.8596581 | 0 | 0 | 0
103 | 0.8596581 | 0 | 0 | 0
104 | 0.8596581 | 0 | 0 | 0
105 | 0.8596581 | 0 | 0 | 0
106 | 0.8596581 | 0 | 0 | 0
107 | 0.8596581 | 0 | 0 | 0
108 | 0.8596581 | 0 | 0 | 0
109 | 0.8596581 | 0 | 0 | 0
110 | 0.8596581 | 0 | 0 | 0
111 | 0.8596581 | 0 | 0 | 0
112 | 0.8596581 | 0 | 0 | 0
113 | 0.8596581 | 0 | 0 | 0
114 | 0.8596581 | 0 | 0 | 0
115 | 0.8580513 | 0 | 0 | 0
116 | 0.8596581 | 0 | 0 | 0
117 | 0.8596581 | 0 | 0 | 0
118 | 0.8596581 | 0 | 0 | 0
119 | 0.8596581 | 0 | 0 | 0
120 | 0.8596581 | 0 | 0 | 0
121 | 0.8596581 | 0 | 0 | 0
122 | 0.8596581 | 0 | 0 | 0
123 | 0.8596581 | 0 | 0 | 0
124 | 0.8596581 | 0 | 0 | 0
125 | 0.8596581 | 0 | 0 | 0
126 | 0.8596581 | 0 | 0 | 0
127 | 0.8596581 | 0 | 0 | 0
128 | 0.6636239 | 0.3071895 | 5.296371 | 0.2038583
129 | 0.5527521 | 0.4410927 | 7.605046 | 0.2438149
130 | 0.5077607 | 0.4962293 | 8.555677 | 0.2519657
131 | 0.4836581 | 0.5119826 | 8.827286 | 0.2476245
132 | 0.4740171 | 0.5198592 | 8.96309 | 0.2464222
133 | 0.4659829 | 0.5198592 | 8.96309 | 0.2422455
134 | 0.4627692 | 0.5198592 | 8.96309 | 0.2405749
135 | 0.4595556 | 0.5277359 | 9.098894 | 0.242524
136 | 0.4531282 | 0.5277359 | 9.098894 | 0.239132
137 | 0.4483077 | 0.5277359 | 9.098894 | 0.2365881
138 | 0.445094 | 0.5198592 | 8.96309 | 0.2313862
139 | 0.4418803 | 0.5277359 | 9.098894 | 0.2331961
140 | 0.4386667 | 0.5277359 | 9.098894 | 0.2315001
141 | 0.435453 | 0.5277359 | 9.098894 | 0.2298042
142 | 0.4338462 | 0.5277359 | 9.098894 | 0.2289562
143 | 0.4306325 | 0.5277359 | 9.098894 | 0.2272602
144 | 0.4209915 | 0.5277359 | 9.098894 | 0.2221723
145 | 0.4145641 | 0.5277359 | 9.098894 | 0.2187804
146 | 0.4097436 | 0.5277359 | 9.098894 | 0.2162364
147 | 0.4065299 | 0.5277359 | 9.098894 | 0.2145404
148 | 0.4033162 | 0.5277359 | 9.098894 | 0.2128445
149 | 0.3984957 | 0.5277359 | 9.098894 | 0.2103005
150 | 0.3968889 | 0.5277359 | 9.098894 | 0.2094525
151 | 0.3936752 | 0.5277359 | 9.098894 | 0.2077565
152 | 0.3888547 | 0.5277359 | 9.098894 | 0.2052126
153 | 0.3840342 | 0.5277359 | 9.098894 | 0.2026686
154 | 0.3824274 | 0.5277359 | 9.098894 | 0.2018206
155 | 0.3776068 | 0.5277359 | 9.098894 | 0.1992767
156 | 0.376 | 0.5277359 | 9.098894 | 0.1984287
157 | 0.3727863 | 0.5277359 | 9.098894 | 0.1967327
158 | 0.3695726 | 0.5277359 | 9.098894 | 0.1950367
159 | 0.3679658 | 0.5277359 | 9.098894 | 0.1941888
160 | 0.3486838 | 0.5277359 | 9.098894 | 0.1840129
161 | 0.3390427 | 0.5277359 | 9.098894 | 0.178925
162 | 0.3326154 | 0.5277359 | 9.098894 | 0.1755331
163 | 0.3277949 | 0.5277359 | 9.098894 | 0.1729891
164 | 0.3245812 | 0.5277359 | 9.098894 | 0.1712931
165 | 0.3229744 | 0.5277359 | 9.098894 | 0.1704452
166 | 0.3181538 | 0.5277359 | 9.098894 | 0.1679012
167 | 0.316547 | 0.5277359 | 9.098894 | 0.1670532
168 | 0.3117265 | 0.5277359 | 9.098894 | 0.1645093
169 | 0.306906 | 0.5277359 | 9.098894 | 0.1619653
170 | 0.3020855 | 0.5277359 | 9.098894 | 0.1594213
171 | 0.3004786 | 0.5277359 | 9.098894 | 0.1585734
172 | 0.297265 | 0.5277359 | 9.098894 | 0.1568774
173 | 0.2956581 | 0.5277359 | 9.098894 | 0.1560294
174 | 0.2924444 | 0.5277359 | 9.098894 | 0.1543334
175 | 0.2908376 | 0.5277359 | 9.098894 | 0.1534854
176 | 0.2795897 | 0.5277359 | 9.098894 | 0.1475495
177 | 0.2731624 | 0.5277359 | 9.098894 | 0.1441576
178 | 0.2683419 | 0.5277359 | 9.098894 | 0.1416136
179 | 0.2651282 | 0.5277359 | 9.098894 | 0.1399177
180 | 0.2619145 | 0.5277359 | 9.098894 | 0.1382217
181 | 0.2603077 | 0.5277359 | 9.098894 | 0.1373737
182 | 0.257094 | 0.5277359 | 9.098894 | 0.1356777
183 | 0.2554872 | 0.5277359 | 9.098894 | 0.1348298
184 | 0.2490598 | 0.5277359 | 9.098894 | 0.1314378
185 | 0.2442393 | 0.5277359 | 9.098894 | 0.1288939
186 | 0.2410256 | 0.5277359 | 9.098894 | 0.1271979
187 | 0.237812 | 0.5277359 | 9.098894 | 0.1255019
188 | 0.2345983 | 0.5277359 | 9.098894 | 0.1238059
189 | 0.2329915 | 0.5277359 | 9.098894 | 0.1229579
190 | 0.2297778 | 0.5277359 | 9.098894 | 0.121262
191 | 0.2281709 | 0.5277359 | 9.098894 | 0.120414
192 | 0.237812 | 0.5277359 | 9.098894 | 0.1255019
193 | 0.2442393 | 0.5277359 | 9.098894 | 0.1288939
194 | 0.2426325 | 0.5277359 | 9.098894 | 0.1280459
195 | 0.2426325 | 0.5277359 | 9.098894 | 0.1280459
196 | 0.2394188 | 0.5277359 | 9.098894 | 0.1263499
197 | 0.237812 | 0.5277359 | 9.098894 | 0.1255019
198 | 0.2362051 | 0.5277359 | 9.098894 | 0.1246539
199 | 0.2329915 | 0.5277359 | 9.098894 | 0.1229579
200 | 0.2265641 | 0.5277359 | 9.098894 | 0.119566
201 | 0.2233504 | 0.5277359 | 9.098894 | 0.11787
202 | 0.2185299 | 0.5277359 | 9.098894 | 0.1153261
203 | 0.2169231 | 0.5277359 | 9.098894 | 0.1144781
204 | 0.2137094 | 0.5277359 | 9.098894 | 0.1127821
205 | 0.2121026 | 0.5277359 | 9.098894 | 0.1119341
206 | 0.2088889 | 0.5277359 | 9.098894 | 0.1102382
207 | 0.2072821 | 0.5277359 | 9.098894 | 0.1093902
208 | 0.1944274 | 0.5277359 | 9.098894 | 0.1026063
209 | 0.188 | 0.5277359 | 9.098894 | 0.09921435
210 | 0.1831795 | 0.5277359 | 9.098894 | 0.09667039
211 | 0.1815726 | 0.5277359 | 9.098894 | 0.0958224
212 | 0.178359 | 0.5277359 | 9.098894 | 0.09412643
213 | 0.1751453 | 0.5277359 | 9.098894 | 0.09243046
214 | 0.1719316 | 0.5277359 | 9.098894 | 0.09073449
215 | 0.1703248 | 0.5277359 | 9.098894 | 0.0898865
216 | 0.1638974 | 0.5277359 | 9.098894 | 0.08649456
217 | 0.1606838 | 0.5277359 | 9.098894 | 0.08479859
218 | 0.1558632 | 0.5277359 | 9.098894 | 0.08225463
219 | 0.1542564 | 0.5277359 | 9.098894 | 0.08140664
220 | 0.1510427 | 0.5277359 | 9.098894 | 0.07971067
221 | 0.1494359 | 0.5277359 | 9.098894 | 0.07886268
222 | 0.1446154 | 0.5277359 | 9.098894 | 0.07631873
223 | 0.1430085 | 0.5277359 | 9.098894 | 0.07547074
224 | 0.1237265 | 0.5277359 | 9.098894 | 0.06529491
225 | 0.1124786 | 0.5277359 | 9.098894 | 0.05935901
226 | 0.1060513 | 0.5277359 | 9.098894 | 0.05596707
227 | 0.1028376 | 0.5277359 | 9.098894 | 0.0542711
228 | 0.09962393 | 0.5277359 | 9.098894 | 0.05257512
229 | 0.09641026 | 0.5277359 | 9.098894 | 0.05087915
230 | 0.09319658 | 0.5277359 | 9.098894 | 0.04918318
231 | 0.09158974 | 0.5277359 | 9.098894 | 0.04833519
232 | 0.08516239 | 0.5277359 | 9.098894 | 0.04494325
233 | 0.08034188 | 0.5277359 | 9.098894 | 0.04239929
234 | 0.07712821 | 0.5277359 | 9.098894 | 0.04070332
235 | 0.07391453 | 0.5277359 | 9.098894 | 0.03900735
236 | 0.07230769 | 0.5277359 | 9.098894 | 0.03815936
237 | 0.06909402 | 0.5277359 | 9.098894 | 0.03646339
238 | 0.06748718 | 0.5277359 | 9.098894 | 0.03561541
239 | 0.0642735 | 0.5277359 | 9.098894 | 0.03391943
240 | 0.05302564 | 0.5277359 | 9.098894 | 0.02798353
241 | 0.04659829 | 0.5277359 | 9.098894 | 0.02459159
242 | 0.04177778 | 0.5277359 | 9.098894 | 0.02204763
243 | 0.0385641 | 0.5356125 | 9.234699 | 0.02065542
244 | 0.03535043 | 0.5277359 | 9.098894 | 0.01865569
245 | 0.03374359 | 0.5277359 | 9.098894 | 0.0178077
246 | 0.03052991 | 0.5356125 | 9.234699 | 0.0163522
247 | 0.02731624 | 0.5277359 | 9.098894 | 0.01441576
248 | 0.02249573 | 0.5356125 | 9.234699 | 0.01204899
249 | 0.01767521 | 0.5277359 | 9.098894 | 0.009327844
250 | 0.01446154 | 0.5277359 | 9.098894 | 0.007631873
251 | 0.01124786 | 0.5277359 | 9.098894 | 0.005935901
252 | 0.009641026 | 0.5356125 | 9.234699 | 0.005163854
253 | 0.00642735 | 0.5356125 | 9.234699 | 0.003442569
254 | 0.004820513 | 0.5356125 | 9.234699 | 0.002581927
255 | 0.003213675 | 0.5277359 | 9.098894 | 0.001695972