## Summary
0
Time | 2023-09-08 13:22
ID | A037_InPayload
Pixel | 4
Pixel Area | 0.058
Irradiance | 100
Panel Temperature | 0
Voc | 0.7857436
Isc | 0.4410927
Vmp | 0.3904615
Imp | 0.3702028
Pmp | 0.1445499
FF | 0.4170682
Eff | 0.0249224

## Data
| Voltage | Current | Current Density | Power
0 | 0.7857436 | 0 | 0 | 0
1 | 0.7873504 | 0 | 0 | 0
2 | 0.7873504 | 0 | 0 | 0
3 | 0.7889573 | 0 | 0 | 0
4 | 0.7905641 | 0 | 0 | 0
5 | 0.7905641 | 0 | 0 | 0
6 | 0.7921709 | 0 | 0 | 0
7 | 0.7921709 | 0 | 0 | 0
8 | 0.7937778 | 0 | 0 | 0
9 | 0.7937778 | 0 | 0 | 0
10 | 0.7953846 | 0 | 0 | 0
11 | 0.7953846 | 0 | 0 | 0
12 | 0.7953846 | 0 | 0 | 0
13 | 0.7953846 | 0 | 0 | 0
14 | 0.7969915 | 0 | 0 | 0
15 | 0.7969915 | 0 | 0 | 0
16 | 0.7985983 | 0 | 0 | 0
17 | 0.7985983 | 0 | 0 | 0
18 | 0.7985983 | 0 | 0 | 0
19 | 0.8002051 | 0 | 0 | 0
20 | 0.8002051 | 0 | 0 | 0
21 | 0.8002051 | 0 | 0 | 0
22 | 0.8002051 | 0 | 0 | 0
23 | 0.8002051 | 0 | 0 | 0
24 | 0.8002051 | 0 | 0 | 0
25 | 0.8002051 | 0 | 0 | 0
26 | 0.801812 | 0 | 0 | 0
27 | 0.801812 | 0 | 0 | 0
28 | 0.8002051 | 0 | 0 | 0
29 | 0.801812 | 0 | 0 | 0
30 | 0.801812 | 0 | 0 | 0
31 | 0.801812 | 0 | 0 | 0
32 | 0.801812 | 0 | 0 | 0
33 | 0.8034188 | 0 | 0 | 0
34 | 0.8034188 | 0 | 0 | 0
35 | 0.8034188 | 0 | 0 | 0
36 | 0.8034188 | 0 | 0 | 0
37 | 0.8034188 | 0 | 0 | 0
38 | 0.8034188 | 0 | 0 | 0
39 | 0.8034188 | 0 | 0 | 0
40 | 0.8034188 | 0 | 0 | 0
41 | 0.8034188 | 0 | 0 | 0
42 | 0.8034188 | 0 | 0 | 0
43 | 0.8050256 | 0 | 0 | 0
44 | 0.8034188 | 0 | 0 | 0
45 | 0.8050256 | 0 | 0 | 0
46 | 0.8050256 | 0 | 0 | 0
47 | 0.8050256 | 0 | 0 | 0
48 | 0.8050256 | 0 | 0 | 0
49 | 0.8050256 | 0 | 0 | 0
50 | 0.8050256 | 0 | 0 | 0
51 | 0.8050256 | 0 | 0 | 0
52 | 0.8050256 | 0 | 0 | 0
53 | 0.8050256 | 0 | 0 | 0
54 | 0.8050256 | 0 | 0 | 0
55 | 0.8050256 | 0 | 0 | 0
56 | 0.8050256 | 0 | 0 | 0
57 | 0.8066325 | 0 | 0 | 0
58 | 0.8066325 | 0 | 0 | 0
59 | 0.8050256 | 0 | 0 | 0
60 | 0.8066325 | 0 | 0 | 0
61 | 0.8066325 | 0 | 0 | 0
62 | 0.8066325 | 0 | 0 | 0
63 | 0.8066325 | 0 | 0 | 0
64 | 0.8066325 | 0 | 0 | 0
65 | 0.8066325 | 0 | 0 | 0
66 | 0.8066325 | 0 | 0 | 0
67 | 0.8066325 | 0 | 0 | 0
68 | 0.8050256 | 0 | 0 | 0
69 | 0.8050256 | 0 | 0 | 0
70 | 0.8050256 | 0 | 0 | 0
71 | 0.8066325 | 0 | 0 | 0
72 | 0.8050256 | 0 | 0 | 0
73 | 0.8066325 | 0 | 0 | 0
74 | 0.8066325 | 0 | 0 | 0
75 | 0.8066325 | 0 | 0 | 0
76 | 0.8082393 | 0 | 0 | 0
77 | 0.8082393 | 0 | 0 | 0
78 | 0.8082393 | 0 | 0 | 0
79 | 0.8082393 | 0 | 0 | 0
80 | 0.8082393 | 0 | 0 | 0
81 | 0.8082393 | 0 | 0 | 0
82 | 0.8082393 | 0 | 0 | 0
83 | 0.8098462 | 0 | 0 | 0
84 | 0.8098462 | 0 | 0 | 0
85 | 0.8098462 | 0 | 0 | 0
86 | 0.8082393 | 0 | 0 | 0
87 | 0.8098462 | 0 | 0 | 0
88 | 0.8098462 | 0 | 0 | 0
89 | 0.8082393 | 0 | 0 | 0
90 | 0.8066325 | 0 | 0 | 0
91 | 0.8066325 | 0 | 0 | 0
92 | 0.8034188 | 0 | 0 | 0
93 | 0.8002051 | 0 | 0 | 0
94 | 0.7969915 | 0 | 0 | 0
95 | 0.7953846 | 0 | 0 | 0
96 | 0.7953846 | 0 | 0 | 0
97 | 0.7969915 | 0 | 0 | 0
98 | 0.7969915 | 0 | 0 | 0
99 | 0.7937778 | 0 | 0 | 0
100 | 0.7937778 | 0 | 0 | 0
101 | 0.7921709 | 0 | 0 | 0
102 | 0.7905641 | 0 | 0 | 0
103 | 0.7905641 | 0 | 0 | 0
104 | 0.7921709 | 0 | 0 | 0
105 | 0.7953846 | 0 | 0 | 0
106 | 0.7969915 | 0 | 0 | 0
107 | 0.7969915 | 0 | 0 | 0
108 | 0.7969915 | 0 | 0 | 0
109 | 0.7969915 | 0 | 0 | 0
110 | 0.7953846 | 0 | 0 | 0
111 | 0.7953846 | 0 | 0 | 0
112 | 0.7953846 | 0 | 0 | 0
113 | 0.7937778 | 0 | 0 | 0
114 | 0.7921709 | 0 | 0 | 0
115 | 0.7953846 | 0 | 0 | 0
116 | 0.7937778 | 0 | 0 | 0
117 | 0.7953846 | 0 | 0 | 0
118 | 0.7953846 | 0 | 0 | 0
119 | 0.7953846 | 0 | 0 | 0
120 | 0.7953846 | 0 | 0 | 0
121 | 0.7969915 | 0 | 0 | 0
122 | 0.7953846 | 0 | 0 | 0
123 | 0.7969915 | 0 | 0 | 0
124 | 0.7985983 | 0 | 0 | 0
125 | 0.7969915 | 0 | 0 | 0
126 | 0.7969915 | 0 | 0 | 0
127 | 0.7969915 | 0 | 0 | 0
128 | 0.5688205 | 0.228423 | 3.938327 | 0.1299317
129 | 0.4434872 | 0.3229429 | 5.56798 | 0.143221
130 | 0.3904615 | 0.3702028 | 6.382807 | 0.1445499
131 | 0.3679658 | 0.3859561 | 6.654415 | 0.1420186
132 | 0.3583248 | 0.3859561 | 6.654415 | 0.1382976
133 | 0.3518974 | 0.3938327 | 6.79022 | 0.1385887
134 | 0.3486838 | 0.3938327 | 6.79022 | 0.1373231
135 | 0.3454701 | 0.3938327 | 6.79022 | 0.1360574
136 | 0.3406496 | 0.3938327 | 6.79022 | 0.134159
137 | 0.3374359 | 0.3938327 | 6.79022 | 0.1328933
138 | 0.3342222 | 0.3938327 | 6.79022 | 0.1316277
139 | 0.3326154 | 0.4017094 | 6.926024 | 0.1336147
140 | 0.3310085 | 0.3938327 | 6.79022 | 0.130362
141 | 0.3277949 | 0.3938327 | 6.79022 | 0.1290964
142 | 0.326188 | 0.3938327 | 6.79022 | 0.1284635
143 | 0.3245812 | 0.3938327 | 6.79022 | 0.1278307
144 | 0.3181538 | 0.3938327 | 6.79022 | 0.1252994
145 | 0.3117265 | 0.3938327 | 6.79022 | 0.1227681
146 | 0.3085128 | 0.3938327 | 6.79022 | 0.1215025
147 | 0.306906 | 0.3938327 | 6.79022 | 0.1208696
148 | 0.3052991 | 0.3938327 | 6.79022 | 0.1202368
149 | 0.3020855 | 0.3938327 | 6.79022 | 0.1189712
150 | 0.3004786 | 0.4017094 | 6.926024 | 0.1207051
151 | 0.2988718 | 0.4017094 | 6.926024 | 0.1200596
152 | 0.297265 | 0.4017094 | 6.926024 | 0.1194141
153 | 0.2940513 | 0.4017094 | 6.926024 | 0.1181232
154 | 0.2924444 | 0.4017094 | 6.926024 | 0.1174777
155 | 0.2908376 | 0.4017094 | 6.926024 | 0.1168322
156 | 0.2892308 | 0.4017094 | 6.926024 | 0.1161867
157 | 0.2876239 | 0.4017094 | 6.926024 | 0.1155412
158 | 0.2860171 | 0.4017094 | 6.926024 | 0.1148958
159 | 0.2828034 | 0.4017094 | 6.926024 | 0.1136048
160 | 0.2699487 | 0.4095861 | 7.061829 | 0.1105672
161 | 0.2619145 | 0.4095861 | 7.061829 | 0.1072765
162 | 0.2603077 | 0.4095861 | 7.061829 | 0.1066184
163 | 0.257094 | 0.4095861 | 7.061829 | 0.1053021
164 | 0.2554872 | 0.4095861 | 7.061829 | 0.104644
165 | 0.2538803 | 0.4174627 | 7.197633 | 0.1059856
166 | 0.2522735 | 0.4174627 | 7.197633 | 0.1053148
167 | 0.2506667 | 0.4174627 | 7.197633 | 0.104644
168 | 0.247453 | 0.4174627 | 7.197633 | 0.1033024
169 | 0.2442393 | 0.4174627 | 7.197633 | 0.1019608
170 | 0.2410256 | 0.4174627 | 7.197633 | 0.1006192
171 | 0.237812 | 0.4174627 | 7.197633 | 0.09927763
172 | 0.2362051 | 0.4174627 | 7.197633 | 0.09860683
173 | 0.2329915 | 0.4174627 | 7.197633 | 0.09726524
174 | 0.2313846 | 0.4174627 | 7.197633 | 0.09659445
175 | 0.2297778 | 0.4174627 | 7.197633 | 0.09592365
176 | 0.2233504 | 0.4253394 | 7.333437 | 0.09499973
177 | 0.2169231 | 0.4253394 | 7.333437 | 0.09226592
178 | 0.2169231 | 0.4253394 | 7.333437 | 0.09226592
179 | 0.2137094 | 0.4253394 | 7.333437 | 0.09089902
180 | 0.2137094 | 0.4253394 | 7.333437 | 0.09089902
181 | 0.2104957 | 0.433216 | 7.469242 | 0.09119012
182 | 0.2088889 | 0.4253394 | 7.333437 | 0.08884867
183 | 0.2072821 | 0.4253394 | 7.333437 | 0.08816522
184 | 0.2024615 | 0.433216 | 7.469242 | 0.08770958
185 | 0.197641 | 0.433216 | 7.469242 | 0.08562126
186 | 0.1960342 | 0.4253394 | 7.333437 | 0.08338106
187 | 0.1928205 | 0.4253394 | 7.333437 | 0.08201415
188 | 0.1912137 | 0.4253394 | 7.333437 | 0.0813307
189 | 0.188 | 0.433216 | 7.469242 | 0.08144461
190 | 0.1863932 | 0.4253394 | 7.333437 | 0.07928035
191 | 0.1831795 | 0.4253394 | 7.333437 | 0.07791345
192 | 0.1928205 | 0.433216 | 7.469242 | 0.08353294
193 | 0.197641 | 0.433216 | 7.469242 | 0.08562126
194 | 0.197641 | 0.4253394 | 7.333437 | 0.08406451
195 | 0.1960342 | 0.4253394 | 7.333437 | 0.08338106
196 | 0.1944274 | 0.4253394 | 7.333437 | 0.08269761
197 | 0.1912137 | 0.4253394 | 7.333437 | 0.0813307
198 | 0.1896068 | 0.4253394 | 7.333437 | 0.08064725
199 | 0.188 | 0.4253394 | 7.333437 | 0.0799638
200 | 0.1831795 | 0.4253394 | 7.333437 | 0.07791345
201 | 0.1799658 | 0.4253394 | 7.333437 | 0.07654654
202 | 0.1767521 | 0.4253394 | 7.333437 | 0.07517964
203 | 0.1751453 | 0.4253394 | 7.333437 | 0.07449619
204 | 0.1719316 | 0.4253394 | 7.333437 | 0.07312929
205 | 0.1703248 | 0.4253394 | 7.333437 | 0.07244584
206 | 0.1687179 | 0.4253394 | 7.333437 | 0.07176239
207 | 0.1655043 | 0.4253394 | 7.333437 | 0.07039548
208 | 0.1574701 | 0.4253394 | 7.333437 | 0.06697823
209 | 0.1510427 | 0.4253394 | 7.333437 | 0.06424442
210 | 0.1478291 | 0.4253394 | 7.333437 | 0.06287752
211 | 0.1462222 | 0.4253394 | 7.333437 | 0.06219407
212 | 0.1430085 | 0.4253394 | 7.333437 | 0.06082716
213 | 0.1414017 | 0.4253394 | 7.333437 | 0.06014371
214 | 0.1397949 | 0.4253394 | 7.333437 | 0.05946026
215 | 0.1365812 | 0.4253394 | 7.333437 | 0.05809336
216 | 0.1317607 | 0.4253394 | 7.333437 | 0.05604301
217 | 0.128547 | 0.4253394 | 7.333437 | 0.0546761
218 | 0.1269402 | 0.4253394 | 7.333437 | 0.05399265
219 | 0.1237265 | 0.4253394 | 7.333437 | 0.05262575
220 | 0.1221197 | 0.4253394 | 7.333437 | 0.0519423
221 | 0.1205128 | 0.433216 | 7.469242 | 0.05220808
222 | 0.1172991 | 0.433216 | 7.469242 | 0.05081587
223 | 0.1156923 | 0.4253394 | 7.333437 | 0.04920849
224 | 0.09962393 | 0.4253394 | 7.333437 | 0.04237398
225 | 0.08998291 | 0.433216 | 7.469242 | 0.03898204
226 | 0.08516239 | 0.433216 | 7.469242 | 0.03689371
227 | 0.08355556 | 0.433216 | 7.469242 | 0.03619761
228 | 0.08034188 | 0.433216 | 7.469242 | 0.03480539
229 | 0.07873504 | 0.433216 | 7.469242 | 0.03410928
230 | 0.07552137 | 0.433216 | 7.469242 | 0.03271707
231 | 0.07391453 | 0.433216 | 7.469242 | 0.03202096
232 | 0.06909402 | 0.433216 | 7.469242 | 0.02993264
233 | 0.06588034 | 0.433216 | 7.469242 | 0.02854042
234 | 0.06266667 | 0.433216 | 7.469242 | 0.0271482
235 | 0.06105983 | 0.433216 | 7.469242 | 0.0264521
236 | 0.05784615 | 0.433216 | 7.469242 | 0.02505988
237 | 0.05623932 | 0.433216 | 7.469242 | 0.02436377
238 | 0.05463248 | 0.433216 | 7.469242 | 0.02366767
239 | 0.05302564 | 0.433216 | 7.469242 | 0.02297156
240 | 0.04338462 | 0.433216 | 7.469242 | 0.01879491
241 | 0.0385641 | 0.433216 | 7.469242 | 0.01670659
242 | 0.03374359 | 0.433216 | 7.469242 | 0.01461826
243 | 0.03213675 | 0.433216 | 7.469242 | 0.01392216
244 | 0.02892308 | 0.433216 | 7.469242 | 0.01252994
245 | 0.02731624 | 0.433216 | 7.469242 | 0.01183383
246 | 0.02410256 | 0.433216 | 7.469242 | 0.01044162
247 | 0.02249573 | 0.433216 | 7.469242 | 0.009745509
248 | 0.01767521 | 0.433216 | 7.469242 | 0.007657186
249 | 0.01446154 | 0.433216 | 7.469242 | 0.00626497
250 | 0.01124786 | 0.433216 | 7.469242 | 0.004872755
251 | 0.009641026 | 0.4410927 | 7.605046 | 0.004252586
252 | 0.00642735 | 0.4410927 | 7.605046 | 0.002835057
253 | 0.004820513 | 0.4410927 | 7.605046 | 0.002126293
254 | 0.003213675 | 0.433216 | 7.469242 | 0.001392216
255 | 0.003213675 | 0.4410927 | 7.605046 | 0.001417529