## Summary
0
Time | 2023-09-08 13:22
ID | A037_InPayload
Pixel | 5
Pixel Area | 0.058
Irradiance | 100
Panel Temperature | 0
Voc | 0.8243077
Isc | 0.456846
Vmp | 0.4932991
Imp | 0.3780794
Pmp | 0.1865063
FF | 0.495261
Eff | 0.03215625

## Data
| Voltage | Current | Current Density | Power
0 | 0.8243077 | 0 | 0 | 0
1 | 0.8243077 | 0 | 0 | 0
2 | 0.8243077 | 0 | 0 | 0
3 | 0.8259145 | 0 | 0 | 0
4 | 0.8259145 | 0 | 0 | 0
5 | 0.8259145 | 0 | 0 | 0
6 | 0.8243077 | 0 | 0 | 0
7 | 0.8259145 | 0 | 0 | 0
8 | 0.8259145 | 0 | 0 | 0
9 | 0.8259145 | 0 | 0 | 0
10 | 0.8259145 | 0 | 0 | 0
11 | 0.8259145 | 0 | 0 | 0
12 | 0.8259145 | 0 | 0 | 0
13 | 0.8259145 | 0 | 0 | 0
14 | 0.8259145 | 0 | 0 | 0
15 | 0.8275214 | 0 | 0 | 0
16 | 0.8259145 | 0 | 0 | 0
17 | 0.8275214 | 0 | 0 | 0
18 | 0.8275214 | 0 | 0 | 0
19 | 0.8275214 | 0 | 0 | 0
20 | 0.8275214 | 0 | 0 | 0
21 | 0.8275214 | 0 | 0 | 0
22 | 0.8275214 | 0 | 0 | 0
23 | 0.8275214 | 0 | 0 | 0
24 | 0.8275214 | 0 | 0 | 0
25 | 0.8275214 | 0 | 0 | 0
26 | 0.8275214 | 0 | 0 | 0
27 | 0.8275214 | 0 | 0 | 0
28 | 0.8275214 | 0 | 0 | 0
29 | 0.8275214 | 0 | 0 | 0
30 | 0.8275214 | 0 | 0 | 0
31 | 0.8275214 | 0 | 0 | 0
32 | 0.8275214 | 0 | 0 | 0
33 | 0.8291282 | 0 | 0 | 0
34 | 0.8275214 | 0 | 0 | 0
35 | 0.8291282 | 0 | 0 | 0
36 | 0.8275214 | 0 | 0 | 0
37 | 0.8291282 | 0 | 0 | 0
38 | 0.8291282 | 0 | 0 | 0
39 | 0.8291282 | 0 | 0 | 0
40 | 0.8291282 | 0 | 0 | 0
41 | 0.8291282 | 0 | 0 | 0
42 | 0.8291282 | 0 | 0 | 0
43 | 0.8291282 | 0 | 0 | 0
44 | 0.8291282 | 0 | 0 | 0
45 | 0.8291282 | 0 | 0 | 0
46 | 0.8291282 | 0 | 0 | 0
47 | 0.830735 | 0 | 0 | 0
48 | 0.830735 | 0 | 0 | 0
49 | 0.8291282 | 0 | 0 | 0
50 | 0.8291282 | 0 | 0 | 0
51 | 0.8291282 | 0 | 0 | 0
52 | 0.8291282 | 0 | 0 | 0
53 | 0.8291282 | 0 | 0 | 0
54 | 0.830735 | 0 | 0 | 0
55 | 0.8291282 | 0 | 0 | 0
56 | 0.830735 | 0 | 0 | 0
57 | 0.8291282 | 0 | 0 | 0
58 | 0.8291282 | 0 | 0 | 0
59 | 0.830735 | 0 | 0 | 0
60 | 0.8291282 | 0 | 0 | 0
61 | 0.8291282 | 0 | 0 | 0
62 | 0.830735 | 0 | 0 | 0
63 | 0.830735 | 0 | 0 | 0
64 | 0.830735 | 0 | 0 | 0
65 | 0.830735 | 0 | 0 | 0
66 | 0.830735 | 0 | 0 | 0
67 | 0.830735 | 0 | 0 | 0
68 | 0.830735 | 0 | 0 | 0
69 | 0.830735 | 0 | 0 | 0
70 | 0.830735 | 0 | 0 | 0
71 | 0.8291282 | 0 | 0 | 0
72 | 0.830735 | 0 | 0 | 0
73 | 0.8291282 | 0 | 0 | 0
74 | 0.830735 | 0 | 0 | 0
75 | 0.8291282 | 0 | 0 | 0
76 | 0.8291282 | 0 | 0 | 0
77 | 0.8291282 | 0 | 0 | 0
78 | 0.830735 | 0 | 0 | 0
79 | 0.830735 | 0 | 0 | 0
80 | 0.830735 | 0 | 0 | 0
81 | 0.830735 | 0 | 0 | 0
82 | 0.830735 | 0 | 0 | 0
83 | 0.830735 | 0 | 0 | 0
84 | 0.830735 | 0 | 0 | 0
85 | 0.830735 | 0 | 0 | 0
86 | 0.830735 | 0 | 0 | 0
87 | 0.830735 | 0 | 0 | 0
88 | 0.830735 | 0 | 0 | 0
89 | 0.830735 | 0 | 0 | 0
90 | 0.830735 | 0 | 0 | 0
91 | 0.830735 | 0 | 0 | 0
92 | 0.830735 | 0 | 0 | 0
93 | 0.830735 | 0 | 0 | 0
94 | 0.830735 | 0 | 0 | 0
95 | 0.830735 | 0 | 0 | 0
96 | 0.830735 | 0 | 0 | 0
97 | 0.830735 | 0 | 0 | 0
98 | 0.830735 | 0 | 0 | 0
99 | 0.830735 | 0 | 0 | 0
100 | 0.8323419 | 0 | 0 | 0
101 | 0.830735 | 0 | 0 | 0
102 | 0.8323419 | 0 | 0 | 0
103 | 0.830735 | 0 | 0 | 0
104 | 0.8323419 | 0 | 0 | 0
105 | 0.830735 | 0 | 0 | 0
106 | 0.830735 | 0 | 0 | 0
107 | 0.830735 | 0 | 0 | 0
108 | 0.830735 | 0 | 0 | 0
109 | 0.830735 | 0 | 0 | 0
110 | 0.830735 | 0 | 0 | 0
111 | 0.830735 | 0 | 0 | 0
112 | 0.830735 | 0 | 0 | 0
113 | 0.830735 | 0 | 0 | 0
114 | 0.830735 | 0 | 0 | 0
115 | 0.830735 | 0 | 0 | 0
116 | 0.8323419 | 0 | 0 | 0
117 | 0.830735 | 0 | 0 | 0
118 | 0.830735 | 0 | 0 | 0
119 | 0.830735 | 0 | 0 | 0
120 | 0.8323419 | 0 | 0 | 0
121 | 0.830735 | 0 | 0 | 0
122 | 0.8323419 | 0 | 0 | 0
123 | 0.8323419 | 0 | 0 | 0
124 | 0.8323419 | 0 | 0 | 0
125 | 0.830735 | 0 | 0 | 0
126 | 0.8323419 | 0 | 0 | 0
127 | 0.830735 | 0 | 0 | 0
128 | 0.6154188 | 0.2678063 | 4.617349 | 0.164813
129 | 0.4932991 | 0.3780794 | 6.518611 | 0.1865063
130 | 0.4418803 | 0.4174627 | 7.197633 | 0.1844686
131 | 0.4177778 | 0.4410927 | 7.605046 | 0.1842787
132 | 0.4081368 | 0.4489693 | 7.740851 | 0.1832409
133 | 0.3984957 | 0.4489693 | 7.740851 | 0.1789124
134 | 0.3952821 | 0.4489693 | 7.740851 | 0.1774695
135 | 0.3920684 | 0.4489693 | 7.740851 | 0.1760267
136 | 0.3872479 | 0.4489693 | 7.740851 | 0.1738624
137 | 0.3824274 | 0.456846 | 7.876655 | 0.1747104
138 | 0.3792137 | 0.4410927 | 7.605046 | 0.1672684
139 | 0.3776068 | 0.4489693 | 7.740851 | 0.1695339
140 | 0.3743932 | 0.4489693 | 7.740851 | 0.168091
141 | 0.3727863 | 0.4489693 | 7.740851 | 0.1673696
142 | 0.3711795 | 0.4489693 | 7.740851 | 0.1666482
143 | 0.3679658 | 0.4489693 | 7.740851 | 0.1652054
144 | 0.3583248 | 0.4489693 | 7.740851 | 0.1608768
145 | 0.3535043 | 0.4489693 | 7.740851 | 0.1587126
146 | 0.3486838 | 0.4489693 | 7.740851 | 0.1565483
147 | 0.3470769 | 0.4489693 | 7.740851 | 0.1558269
148 | 0.3454701 | 0.4489693 | 7.740851 | 0.1551055
149 | 0.3422564 | 0.4489693 | 7.740851 | 0.1536626
150 | 0.3390427 | 0.4489693 | 7.740851 | 0.1522198
151 | 0.3374359 | 0.4489693 | 7.740851 | 0.1514984
152 | 0.3326154 | 0.4489693 | 7.740851 | 0.1493341
153 | 0.3294017 | 0.4489693 | 7.740851 | 0.1478913
154 | 0.326188 | 0.4489693 | 7.740851 | 0.1464484
155 | 0.3245812 | 0.4489693 | 7.740851 | 0.145727
156 | 0.3213675 | 0.4489693 | 7.740851 | 0.1442842
157 | 0.3197607 | 0.4489693 | 7.740851 | 0.1435627
158 | 0.316547 | 0.4489693 | 7.740851 | 0.1421199
159 | 0.3149402 | 0.4489693 | 7.740851 | 0.1413985
160 | 0.2988718 | 0.4489693 | 7.740851 | 0.1341843
161 | 0.2892308 | 0.4489693 | 7.740851 | 0.1298557
162 | 0.2844103 | 0.4489693 | 7.740851 | 0.1276915
163 | 0.2811966 | 0.4489693 | 7.740851 | 0.1262486
164 | 0.2779829 | 0.4489693 | 7.740851 | 0.1248058
165 | 0.2747692 | 0.4489693 | 7.740851 | 0.123363
166 | 0.2731624 | 0.4489693 | 7.740851 | 0.1226415
167 | 0.2715556 | 0.4489693 | 7.740851 | 0.1219201
168 | 0.266735 | 0.4489693 | 7.740851 | 0.1197559
169 | 0.2619145 | 0.4489693 | 7.740851 | 0.1175916
170 | 0.2603077 | 0.4489693 | 7.740851 | 0.1168702
171 | 0.257094 | 0.4489693 | 7.740851 | 0.1154273
172 | 0.2554872 | 0.4489693 | 7.740851 | 0.1147059
173 | 0.2522735 | 0.4489693 | 7.740851 | 0.1132631
174 | 0.2490598 | 0.4489693 | 7.740851 | 0.1118202
175 | 0.2490598 | 0.4489693 | 7.740851 | 0.1118202
176 | 0.2394188 | 0.4489693 | 7.740851 | 0.1074917
177 | 0.2345983 | 0.4489693 | 7.740851 | 0.1053274
178 | 0.2297778 | 0.4489693 | 7.740851 | 0.1031632
179 | 0.2265641 | 0.4489693 | 7.740851 | 0.1017203
180 | 0.2233504 | 0.4489693 | 7.740851 | 0.1002775
181 | 0.2217436 | 0.4489693 | 7.740851 | 0.09955607
182 | 0.2201368 | 0.4489693 | 7.740851 | 0.09883465
183 | 0.2169231 | 0.4489693 | 7.740851 | 0.09739181
184 | 0.2121026 | 0.4489693 | 7.740851 | 0.09522755
185 | 0.2088889 | 0.4489693 | 7.740851 | 0.0937847
186 | 0.2056752 | 0.4489693 | 7.740851 | 0.09234186
187 | 0.2040684 | 0.4489693 | 7.740851 | 0.09162044
188 | 0.2008547 | 0.4489693 | 7.740851 | 0.0901776
189 | 0.1992479 | 0.4489693 | 7.740851 | 0.08945618
190 | 0.1960342 | 0.4489693 | 7.740851 | 0.08801334
191 | 0.1944274 | 0.4489693 | 7.740851 | 0.08729192
192 | 0.2040684 | 0.4489693 | 7.740851 | 0.09162044
193 | 0.2088889 | 0.4489693 | 7.740851 | 0.0937847
194 | 0.2088889 | 0.456846 | 7.876655 | 0.09543005
195 | 0.2072821 | 0.4489693 | 7.740851 | 0.09306328
196 | 0.2056752 | 0.4489693 | 7.740851 | 0.09234186
197 | 0.2040684 | 0.4489693 | 7.740851 | 0.09162044
198 | 0.2008547 | 0.4489693 | 7.740851 | 0.0901776
199 | 0.1992479 | 0.4489693 | 7.740851 | 0.08945618
200 | 0.1928205 | 0.456846 | 7.876655 | 0.08808928
201 | 0.1912137 | 0.456846 | 7.876655 | 0.0873552
202 | 0.1863932 | 0.4489693 | 7.740851 | 0.08368481
203 | 0.1847863 | 0.4489693 | 7.740851 | 0.08296339
204 | 0.1815726 | 0.4489693 | 7.740851 | 0.08152055
205 | 0.1799658 | 0.4489693 | 7.740851 | 0.08079913
206 | 0.178359 | 0.4489693 | 7.740851 | 0.08007771
207 | 0.1751453 | 0.4489693 | 7.740851 | 0.07863487
208 | 0.1655043 | 0.4489693 | 7.740851 | 0.07430634
209 | 0.1606838 | 0.4489693 | 7.740851 | 0.07214208
210 | 0.1558632 | 0.4489693 | 7.740851 | 0.06997782
211 | 0.1542564 | 0.4489693 | 7.740851 | 0.0692564
212 | 0.1510427 | 0.4489693 | 7.740851 | 0.06781356
213 | 0.1494359 | 0.4489693 | 7.740851 | 0.06709213
214 | 0.1462222 | 0.4489693 | 7.740851 | 0.06564929
215 | 0.1446154 | 0.4489693 | 7.740851 | 0.06492787
216 | 0.1397949 | 0.456846 | 7.876655 | 0.06386473
217 | 0.1365812 | 0.456846 | 7.876655 | 0.06239657
218 | 0.1333675 | 0.456846 | 7.876655 | 0.06092842
219 | 0.1317607 | 0.456846 | 7.876655 | 0.06019434
220 | 0.128547 | 0.4489693 | 7.740851 | 0.05771366
221 | 0.1269402 | 0.4489693 | 7.740851 | 0.05699224
222 | 0.1237265 | 0.4489693 | 7.740851 | 0.0555494
223 | 0.1221197 | 0.4489693 | 7.740851 | 0.05482798
224 | 0.1060513 | 0.456846 | 7.876655 | 0.0484491
225 | 0.09641026 | 0.4489693 | 7.740851 | 0.04328525
226 | 0.09158974 | 0.456846 | 7.876655 | 0.04184241
227 | 0.08837607 | 0.456846 | 7.876655 | 0.04037425
228 | 0.08516239 | 0.4489693 | 7.740851 | 0.0382353
229 | 0.08194872 | 0.4489693 | 7.740851 | 0.03679246
230 | 0.08034188 | 0.456846 | 7.876655 | 0.03670387
231 | 0.07712821 | 0.456846 | 7.876655 | 0.03523571
232 | 0.07230769 | 0.4489693 | 7.740851 | 0.03246394
233 | 0.06909402 | 0.4489693 | 7.740851 | 0.03102109
234 | 0.06588034 | 0.456846 | 7.876655 | 0.03009717
235 | 0.0642735 | 0.4489693 | 7.740851 | 0.02885683
236 | 0.06105983 | 0.4489693 | 7.740851 | 0.02741399
237 | 0.05945299 | 0.4489693 | 7.740851 | 0.02669257
238 | 0.05784615 | 0.456846 | 7.876655 | 0.02642678
239 | 0.05463248 | 0.456846 | 7.876655 | 0.02495863
240 | 0.04499145 | 0.456846 | 7.876655 | 0.02055416
241 | 0.0385641 | 0.456846 | 7.876655 | 0.01761786
242 | 0.03695726 | 0.456846 | 7.876655 | 0.01688378
243 | 0.03213675 | 0.4489693 | 7.740851 | 0.01442842
244 | 0.03052991 | 0.456846 | 7.876655 | 0.01394747
245 | 0.02731624 | 0.456846 | 7.876655 | 0.01247931
246 | 0.0257094 | 0.4489693 | 7.740851 | 0.01154273
247 | 0.02249573 | 0.456846 | 7.876655 | 0.01027708
248 | 0.01928205 | 0.456846 | 7.876655 | 0.008808928
249 | 0.01446154 | 0.456846 | 7.876655 | 0.006606696
250 | 0.0128547 | 0.456846 | 7.876655 | 0.005872618
251 | 0.009641026 | 0.456846 | 7.876655 | 0.004404464
252 | 0.00642735 | 0.456846 | 7.876655 | 0.002936309
253 | 0.004820513 | 0.4489693 | 7.740851 | 0.002164262
254 | 0.004820513 | 0.4489693 | 7.740851 | 0.002164262
255 | 0.003213675 | 0.456846 | 7.876655 | 0.001468155