## Summary
| 0 | 0 | 0 | 0 | 0 | 0
Time | 2023-08-27 12:23 | 2023-08-27 12:23 | 2023-08-27 12:23 | 2023-08-27 12:24 | 2023-08-27 12:24 | 2023-08-27 12:24
ID | N001_08272023_LM | N001_08272023_LM | N001_08272023_LM | N001_08272023_LM | N001_08272023_LM | N001_08272023_LM
Pixel | 0 | 1 | 2 | 3 | 4 | 5
Pixel Area | 0.058 | 0.058 | 0.058 | 0.058 | 0.058 | 0.058
Irradiance | 100 | 100 | 100 | 100 | 100 | 100
Panel Temperature | 0 | 0 | 0 | 0 | 0 | 0
Voc | 1.009094 | 1.042838 | 1.03641 | 1.039624 | 1.029983 | 1.023556
Isc | 1.023965 | 1.228758 | 1.228758 | 1.220882 | 1.228758 | 1.157868
Vmp | 0.7793162 | 0.8500171 | 0.8773333 | 0.8532308 | 0.8468034 | 0.8162735
Imp | 0.8743087 | 1.047595 | 1.071225 | 1.055472 | 1.134238 | 1.008212
Pmp | 0.681363 | 0.8904737 | 0.9398215 | 0.900561 | 0.9604769 | 0.8229766
FF | 0.6594193 | 0.6949251 | 0.7379844 | 0.7095178 | 0.7589103 | 0.6944115
Eff | 0.1174764 | 0.15353 | 0.1620382 | 0.1552691 | 0.1655995 | 0.1418925