## Summary
0
Time | 2023-08-27 12:23
ID | N001_08272023_LM
Pixel | 1
Pixel Area | 0.058
Irradiance | 100
Panel Temperature | 0
Voc | 1.042838
Isc | 1.228758
Vmp | 0.8500171
Imp | 1.047595
Pmp | 0.8904737
FF | 0.6949251
Eff | 0.15353

## Data
| Voltage | Current | Current Density | Power
0 | 1.042838 | 0 | 0 | 0
1 | 1.042838 | 0 | 0 | 0
2 | 1.044444 | 0 | 0 | 0
3 | 1.042838 | 0 | 0 | 0
4 | 1.041231 | 0 | 0 | 0
5 | 1.042838 | 0 | 0 | 0
6 | 1.039624 | 0 | 0 | 0
7 | 1.041231 | 0.007876655 | 0.1358044 | 0.008201415
8 | 1.041231 | 0.007876655 | 0.1358044 | 0.008201415
9 | 1.041231 | 0 | 0 | 0
10 | 1.041231 | 0 | 0 | 0
11 | 1.041231 | 0.007876655 | 0.1358044 | 0.008201415
12 | 1.041231 | 0 | 0 | 0
13 | 1.041231 | 0 | 0 | 0
14 | 1.041231 | 0.007876655 | 0.1358044 | 0.008201415
15 | 1.039624 | 0 | 0 | 0
16 | 1.041231 | 0 | 0 | 0
17 | 1.039624 | 0.007876655 | 0.1358044 | 0.008188759
18 | 1.039624 | 0 | 0 | 0
19 | 1.039624 | 0 | 0 | 0
20 | 1.041231 | 0 | 0 | 0
21 | 1.039624 | 0 | 0 | 0
22 | 1.039624 | 0 | 0 | 0
23 | 1.039624 | 0 | 0 | 0
24 | 1.038017 | 0.007876655 | 0.1358044 | 0.008176102
25 | 1.039624 | 0 | 0 | 0
26 | 1.038017 | 0.007876655 | 0.1358044 | 0.008176102
27 | 1.038017 | 0.007876655 | 0.1358044 | 0.008176102
28 | 1.03641 | 0.007876655 | 0.1358044 | 0.008163446
29 | 1.03641 | 0.007876655 | 0.1358044 | 0.008163446
30 | 1.03641 | 0 | 0 | 0
31 | 1.03641 | 0 | 0 | 0
32 | 1.038017 | 0.007876655 | 0.1358044 | 0.008176102
33 | 1.034803 | 0 | 0 | 0
34 | 1.038017 | 0.007876655 | 0.1358044 | 0.008176102
35 | 1.03641 | 0 | 0 | 0
36 | 1.03641 | 0.007876655 | 0.1358044 | 0.008163446
37 | 1.034803 | 0 | 0 | 0
38 | 1.03641 | 0 | 0 | 0
39 | 1.03641 | 0.007876655 | 0.1358044 | 0.008163446
40 | 1.034803 | 0 | 0 | 0
41 | 1.03641 | 0 | 0 | 0
42 | 1.03641 | 0 | 0 | 0
43 | 1.03641 | 0 | 0 | 0
44 | 1.034803 | 0.007876655 | 0.1358044 | 0.008150789
45 | 1.034803 | 0.007876655 | 0.1358044 | 0.008150789
46 | 1.034803 | 0.007876655 | 0.1358044 | 0.008150789
47 | 1.034803 | 0 | 0 | 0
48 | 1.034803 | 0 | 0 | 0
49 | 1.034803 | 0.007876655 | 0.1358044 | 0.008150789
50 | 1.034803 | 0 | 0 | 0
51 | 1.034803 | 0.007876655 | 0.1358044 | 0.008150789
52 | 1.03641 | 0.007876655 | 0.1358044 | 0.008163446
53 | 1.034803 | 0 | 0 | 0
54 | 1.034803 | 0 | 0 | 0
55 | 1.033197 | 0.007876655 | 0.1358044 | 0.008138133
56 | 1.033197 | 0 | 0 | 0
57 | 1.034803 | 0 | 0 | 0
58 | 1.034803 | 0.007876655 | 0.1358044 | 0.008150789
59 | 1.03159 | 0 | 0 | 0
60 | 1.034803 | 0 | 0 | 0
61 | 1.033197 | 0 | 0 | 0
62 | 1.033197 | 0.007876655 | 0.1358044 | 0.008138133
63 | 1.034803 | 0 | 0 | 0
64 | 1.033197 | 0 | 0 | 0
65 | 1.034803 | 0.007876655 | 0.1358044 | 0.008150789
66 | 1.033197 | 0 | 0 | 0
67 | 1.033197 | 0 | 0 | 0
68 | 1.033197 | 0.007876655 | 0.1358044 | 0.008138133
69 | 1.03159 | 0 | 0 | 0
70 | 1.03159 | 0 | 0 | 0
71 | 1.033197 | 0 | 0 | 0
72 | 1.033197 | 0 | 0 | 0
73 | 1.033197 | 0.007876655 | 0.1358044 | 0.008138133
74 | 1.03159 | 0 | 0 | 0
75 | 1.03159 | 0.007876655 | 0.1358044 | 0.008125476
76 | 1.03159 | 0 | 0 | 0
77 | 1.03159 | 0 | 0 | 0
78 | 1.03159 | 0 | 0 | 0
79 | 1.03159 | 0 | 0 | 0
80 | 1.029983 | 0 | 0 | 0
81 | 1.03159 | 0 | 0 | 0
82 | 1.03159 | 0 | 0 | 0
83 | 1.028376 | 0 | 0 | 0
84 | 1.03159 | 0 | 0 | 0
85 | 1.029983 | 0 | 0 | 0
86 | 1.029983 | 0 | 0 | 0
87 | 1.029983 | 0.007876655 | 0.1358044 | 0.00811282
88 | 1.029983 | 0 | 0 | 0
89 | 1.029983 | 0 | 0 | 0
90 | 1.029983 | 0 | 0 | 0
91 | 1.029983 | 0 | 0 | 0
92 | 1.028376 | 0 | 0 | 0
93 | 1.03159 | 0 | 0 | 0
94 | 1.029983 | 0 | 0 | 0
95 | 1.03159 | 0 | 0 | 0
96 | 1.029983 | 0.007876655 | 0.1358044 | 0.00811282
97 | 1.028376 | 0 | 0 | 0
98 | 1.028376 | 0.01575331 | 0.2716088 | 0.01620033
99 | 1.028376 | 0.007876655 | 0.1358044 | 0.008100163
100 | 1.028376 | 0 | 0 | 0
101 | 1.029983 | 0 | 0 | 0
102 | 1.028376 | 0 | 0 | 0
103 | 1.028376 | 0 | 0 | 0
104 | 1.028376 | 0 | 0 | 0
105 | 1.028376 | 0.007876655 | 0.1358044 | 0.008100163
106 | 1.026769 | 0 | 0 | 0
107 | 1.028376 | 0.007876655 | 0.1358044 | 0.008100163
108 | 1.028376 | 0 | 0 | 0
109 | 1.028376 | 0.007876655 | 0.1358044 | 0.008100163
110 | 1.026769 | 0 | 0 | 0
111 | 1.026769 | 0 | 0 | 0
112 | 1.026769 | 0 | 0 | 0
113 | 1.026769 | 0 | 0 | 0
114 | 1.026769 | 0 | 0 | 0
115 | 1.026769 | 0 | 0 | 0
116 | 1.026769 | 0.007876655 | 0.1358044 | 0.008087507
117 | 1.026769 | 0 | 0 | 0
118 | 1.025162 | 0 | 0 | 0
119 | 1.026769 | 0 | 0 | 0
120 | 1.026769 | 0.007876655 | 0.1358044 | 0.008087507
121 | 1.026769 | 0.007876655 | 0.1358044 | 0.008087507
122 | 1.025162 | 0.007876655 | 0.1358044 | 0.00807485
123 | 1.026769 | 0 | 0 | 0
124 | 1.025162 | 0 | 0 | 0
125 | 1.026769 | 0.007876655 | 0.1358044 | 0.008087507
126 | 1.025162 | 0 | 0 | 0
127 | 1.026769 | 0 | 0 | 0
128 | 0.9528547 | 0.5749958 | 9.913721 | 0.5478875
129 | 0.9062564 | 0.8191721 | 14.12366 | 0.74238
130 | 0.8853675 | 0.9215686 | 15.88911 | 0.8159269
131 | 0.8757265 | 0.9530752 | 16.43233 | 0.8346332
132 | 0.8741197 | 0.9767052 | 16.83975 | 0.8537572
133 | 0.8692991 | 0.9924585 | 17.11135 | 0.8627433
134 | 0.8676923 | 1.000335 | 17.24716 | 0.8679831
135 | 0.8644786 | 1.000335 | 17.24716 | 0.8647684
136 | 0.861265 | 1.008212 | 17.38296 | 0.8683375
137 | 0.8596581 | 1.016088 | 17.51877 | 0.8734887
138 | 0.8548376 | 1.023965 | 17.65457 | 0.8753239
139 | 0.8548376 | 1.023965 | 17.65457 | 0.8753239
140 | 0.8516239 | 1.023965 | 17.65457 | 0.8720332
141 | 0.8500171 | 1.031842 | 17.79038 | 0.8770832
142 | 0.8500171 | 1.047595 | 18.06198 | 0.8904737
143 | 0.8468034 | 1.039718 | 17.92618 | 0.8804371
144 | 0.8355556 | 1.063348 | 18.33359 | 0.8884867
145 | 0.830735 | 1.063348 | 18.33359 | 0.8833608
146 | 0.8243077 | 1.063348 | 18.33359 | 0.8765263
147 | 0.821094 | 1.079102 | 18.6052 | 0.886044
148 | 0.8194872 | 1.079102 | 18.6052 | 0.88431
149 | 0.8146667 | 1.071225 | 18.4694 | 0.8726914
150 | 0.811453 | 1.079102 | 18.6052 | 0.8756403
151 | 0.8082393 | 1.086978 | 18.74101 | 0.8785387
152 | 0.801812 | 1.094855 | 18.87681 | 0.8778679
153 | 0.7953846 | 1.094855 | 18.87681 | 0.8708309
154 | 0.7905641 | 1.102732 | 19.01262 | 0.8717801
155 | 0.7873504 | 1.094855 | 18.87681 | 0.8620346
156 | 0.7857436 | 1.102732 | 19.01262 | 0.8664644
157 | 0.7809231 | 1.110608 | 19.14842 | 0.8672997
158 | 0.7777094 | 1.118485 | 19.28422 | 0.8698563
159 | 0.7744957 | 1.118485 | 19.28422 | 0.8662619
160 | 0.7455726 | 1.134238 | 19.55583 | 0.8456571
161 | 0.7262906 | 1.134238 | 19.55583 | 0.8237866
162 | 0.7166496 | 1.134238 | 19.55583 | 0.8128514
163 | 0.7102222 | 1.149992 | 19.82744 | 0.8167496
164 | 0.7054017 | 1.157868 | 19.96325 | 0.8167623
165 | 0.7005812 | 1.157868 | 19.96325 | 0.8111807
166 | 0.6973675 | 1.157868 | 19.96325 | 0.8074597
167 | 0.692547 | 1.157868 | 19.96325 | 0.8018782
168 | 0.6812991 | 1.165745 | 20.09905 | 0.794221
169 | 0.673265 | 1.157868 | 19.96325 | 0.7795521
170 | 0.6684444 | 1.173622 | 20.23485 | 0.7845008
171 | 0.6604103 | 1.165745 | 20.09905 | 0.7698699
172 | 0.6571966 | 1.173622 | 20.23485 | 0.7713001
173 | 0.6523761 | 1.173622 | 20.23485 | 0.7656426
174 | 0.6475556 | 1.173622 | 20.23485 | 0.7599852
175 | 0.642735 | 1.181498 | 20.37066 | 0.7593903
176 | 0.623453 | 1.181498 | 20.37066 | 0.7366086
177 | 0.6073846 | 1.181498 | 20.37066 | 0.7176239
178 | 0.6009573 | 1.181498 | 20.37066 | 0.71003
179 | 0.5945299 | 1.189375 | 20.50646 | 0.707119
180 | 0.5897094 | 1.189375 | 20.50646 | 0.7013856
181 | 0.5832821 | 1.189375 | 20.50646 | 0.693741
182 | 0.5752479 | 1.189375 | 20.50646 | 0.6841854
183 | 0.5720342 | 1.197252 | 20.64227 | 0.6848688
184 | 0.5591795 | 1.205128 | 20.77807 | 0.673883
185 | 0.5527521 | 1.205128 | 20.77807 | 0.6661372
186 | 0.5447179 | 1.197252 | 20.64227 | 0.6521644
187 | 0.5382906 | 1.205128 | 20.77807 | 0.6487092
188 | 0.5318632 | 1.197252 | 20.64227 | 0.6367741
189 | 0.5270427 | 1.205128 | 20.77807 | 0.6351541
190 | 0.5222222 | 1.213005 | 20.91388 | 0.6334581
191 | 0.5157949 | 1.213005 | 20.91388 | 0.6256617
192 | 0.5415043 | 1.197252 | 20.64227 | 0.6483168
193 | 0.5511453 | 1.205128 | 20.77807 | 0.6642007
194 | 0.5511453 | 1.197252 | 20.64227 | 0.6598596
195 | 0.5495385 | 1.205128 | 20.77807 | 0.6622643
196 | 0.5431111 | 1.205128 | 20.77807 | 0.6545185
197 | 0.5382906 | 1.205128 | 20.77807 | 0.6487092
198 | 0.5350769 | 1.197252 | 20.64227 | 0.6406217
199 | 0.5286496 | 1.205128 | 20.77807 | 0.6370905
200 | 0.5174017 | 1.213005 | 20.91388 | 0.6276108
201 | 0.5077607 | 1.205128 | 20.77807 | 0.6119167
202 | 0.4997265 | 1.213005 | 20.91388 | 0.6061707
203 | 0.4932991 | 1.197252 | 20.64227 | 0.5906032
204 | 0.4884786 | 1.205128 | 20.77807 | 0.5886794
205 | 0.4820513 | 1.213005 | 20.91388 | 0.5847305
206 | 0.4772308 | 1.213005 | 20.91388 | 0.5788832
207 | 0.4708034 | 1.213005 | 20.91388 | 0.5710868
208 | 0.4499145 | 1.220882 | 21.04968 | 0.5492923
209 | 0.4322393 | 1.213005 | 20.91388 | 0.5243084
210 | 0.4225983 | 1.213005 | 20.91388 | 0.5126138
211 | 0.4161709 | 1.220882 | 21.04968 | 0.5080954
212 | 0.4065299 | 1.205128 | 20.77807 | 0.4899207
213 | 0.4017094 | 1.220882 | 21.04968 | 0.4904396
214 | 0.3952821 | 1.220882 | 21.04968 | 0.4825925
215 | 0.3888547 | 1.220882 | 21.04968 | 0.4747455
216 | 0.3776068 | 1.220882 | 21.04968 | 0.4610132
217 | 0.366359 | 1.213005 | 20.91388 | 0.4443952
218 | 0.3599316 | 1.220882 | 21.04968 | 0.4394339
219 | 0.3535043 | 1.220882 | 21.04968 | 0.4315868
220 | 0.3470769 | 1.213005 | 20.91388 | 0.421006
221 | 0.3422564 | 1.220882 | 21.04968 | 0.4178545
222 | 0.3342222 | 1.213005 | 20.91388 | 0.4054132
223 | 0.3294017 | 1.220882 | 21.04968 | 0.4021605
224 | 0.2860171 | 1.220882 | 21.04968 | 0.349193
225 | 0.2603077 | 1.220882 | 21.04968 | 0.3178048
226 | 0.247453 | 1.213005 | 20.91388 | 0.3001617
227 | 0.237812 | 1.213005 | 20.91388 | 0.2884671
228 | 0.2297778 | 1.213005 | 20.91388 | 0.2787216
229 | 0.2233504 | 1.228758 | 21.18549 | 0.2744437
230 | 0.2153162 | 1.220882 | 21.04968 | 0.2628756
231 | 0.2088889 | 1.220882 | 21.04968 | 0.2550286
232 | 0.197641 | 1.220882 | 21.04968 | 0.2412963
233 | 0.188 | 1.220882 | 21.04968 | 0.2295257
234 | 0.1799658 | 1.228758 | 21.18549 | 0.2211345
235 | 0.1719316 | 1.228758 | 21.18549 | 0.2112624
236 | 0.1671111 | 1.220882 | 21.04968 | 0.2040229
237 | 0.1590769 | 1.220882 | 21.04968 | 0.1942141
238 | 0.1558632 | 1.220882 | 21.04968 | 0.1902906
239 | 0.1494359 | 1.228758 | 21.18549 | 0.1836206
240 | 0.1253333 | 1.236635 | 21.32129 | 0.1549916
241 | 0.109265 | 1.228758 | 21.18549 | 0.1342602
242 | 0.09962393 | 1.228758 | 21.18549 | 0.1224137
243 | 0.09158974 | 1.220882 | 21.04968 | 0.1118202
244 | 0.08516239 | 1.220882 | 21.04968 | 0.1039732
245 | 0.07712821 | 1.220882 | 21.04968 | 0.0941644
246 | 0.07230769 | 1.220882 | 21.04968 | 0.08827912
247 | 0.06588034 | 1.220882 | 21.04968 | 0.08043209
248 | 0.05302564 | 1.220882 | 21.04968 | 0.06473802
249 | 0.04338462 | 1.228758 | 21.18549 | 0.0533092
250 | 0.03535043 | 1.228758 | 21.18549 | 0.04343713
251 | 0.02731624 | 1.220882 | 21.04968 | 0.03334989
252 | 0.02249573 | 1.220882 | 21.04968 | 0.02746462
253 | 0.01606838 | 1.228758 | 21.18549 | 0.01974415
254 | 0.009641026 | 1.228758 | 21.18549 | 0.01184649
255 | 0.004820513 | 1.228758 | 21.18549 | 0.005923245