## Summary
0
Time | 2023-08-27 12:23
ID | N001_08272023_LM
Pixel | 2
Pixel Area | 0.058
Irradiance | 100
Panel Temperature | 0
Voc | 1.03641
Isc | 1.228758
Vmp | 0.8773333
Imp | 1.071225
Pmp | 0.9398215
FF | 0.7379844
Eff | 0.1620382

## Data
| Voltage | Current | Current Density | Power
0 | 1.03641 | 0 | 0 | 0
1 | 1.038017 | 0.007876655 | 0.1358044 | 0.008176102
2 | 1.03641 | 0 | 0 | 0
3 | 1.038017 | 0 | 0 | 0
4 | 1.03641 | 0 | 0 | 0
5 | 1.03641 | 0 | 0 | 0
6 | 1.038017 | 0 | 0 | 0
7 | 1.034803 | 0 | 0 | 0
8 | 1.03641 | 0.007876655 | 0.1358044 | 0.008163446
9 | 1.038017 | 0.007876655 | 0.1358044 | 0.008176102
10 | 1.03641 | 0.007876655 | 0.1358044 | 0.008163446
11 | 1.03641 | 0.007876655 | 0.1358044 | 0.008163446
12 | 1.03641 | 0 | 0 | 0
13 | 1.03641 | 0 | 0 | 0
14 | 1.03641 | 0.007876655 | 0.1358044 | 0.008163446
15 | 1.03641 | 0.007876655 | 0.1358044 | 0.008163446
16 | 1.038017 | 0.007876655 | 0.1358044 | 0.008176102
17 | 1.03641 | 0 | 0 | 0
18 | 1.03641 | 0.007876655 | 0.1358044 | 0.008163446
19 | 1.038017 | 0 | 0 | 0
20 | 1.034803 | 0 | 0 | 0
21 | 1.03641 | 0 | 0 | 0
22 | 1.03641 | 0 | 0 | 0
23 | 1.03641 | 0 | 0 | 0
24 | 1.03641 | 0 | 0 | 0
25 | 1.034803 | 0.007876655 | 0.1358044 | 0.008150789
26 | 1.034803 | 0 | 0 | 0
27 | 1.034803 | 0.007876655 | 0.1358044 | 0.008150789
28 | 1.03641 | 0 | 0 | 0
29 | 1.034803 | 0 | 0 | 0
30 | 1.03641 | 0 | 0 | 0
31 | 1.03641 | 0 | 0 | 0
32 | 1.034803 | 0 | 0 | 0
33 | 1.034803 | 0.007876655 | 0.1358044 | 0.008150789
34 | 1.033197 | 0 | 0 | 0
35 | 1.03641 | 0 | 0 | 0
36 | 1.03641 | 0 | 0 | 0
37 | 1.034803 | 0 | 0 | 0
38 | 1.034803 | 0.007876655 | 0.1358044 | 0.008150789
39 | 1.034803 | 0 | 0 | 0
40 | 1.034803 | 0 | 0 | 0
41 | 1.034803 | 0 | 0 | 0
42 | 1.03641 | 0.007876655 | 0.1358044 | 0.008163446
43 | 1.03641 | 0 | 0 | 0
44 | 1.034803 | 0 | 0 | 0
45 | 1.034803 | 0.007876655 | 0.1358044 | 0.008150789
46 | 1.033197 | 0 | 0 | 0
47 | 1.03641 | 0 | 0 | 0
48 | 1.033197 | 0.007876655 | 0.1358044 | 0.008138133
49 | 1.034803 | 0 | 0 | 0
50 | 1.033197 | 0 | 0 | 0
51 | 1.034803 | 0 | 0 | 0
52 | 1.03641 | 0 | 0 | 0
53 | 1.034803 | 0 | 0 | 0
54 | 1.034803 | 0.007876655 | 0.1358044 | 0.008150789
55 | 1.033197 | 0 | 0 | 0
56 | 1.034803 | 0 | 0 | 0
57 | 1.033197 | 0 | 0 | 0
58 | 1.034803 | 0 | 0 | 0
59 | 1.033197 | 0 | 0 | 0
60 | 1.033197 | 0 | 0 | 0
61 | 1.034803 | 0 | 0 | 0
62 | 1.033197 | 0.007876655 | 0.1358044 | 0.008138133
63 | 1.034803 | 0 | 0 | 0
64 | 1.033197 | 0.007876655 | 0.1358044 | 0.008138133
65 | 1.034803 | 0.007876655 | 0.1358044 | 0.008150789
66 | 1.034803 | 0 | 0 | 0
67 | 1.034803 | 0.007876655 | 0.1358044 | 0.008150789
68 | 1.033197 | 0 | 0 | 0
69 | 1.034803 | 0 | 0 | 0
70 | 1.033197 | 0.007876655 | 0.1358044 | 0.008138133
71 | 1.034803 | 0 | 0 | 0
72 | 1.033197 | 0 | 0 | 0
73 | 1.034803 | 0 | 0 | 0
74 | 1.033197 | 0 | 0 | 0
75 | 1.034803 | 0 | 0 | 0
76 | 1.03159 | 0 | 0 | 0
77 | 1.033197 | 0.007876655 | 0.1358044 | 0.008138133
78 | 1.03159 | 0 | 0 | 0
79 | 1.03159 | 0 | 0 | 0
80 | 1.03159 | 0 | 0 | 0
81 | 1.033197 | 0 | 0 | 0
82 | 1.033197 | 0 | 0 | 0
83 | 1.03159 | 0.007876655 | 0.1358044 | 0.008125476
84 | 1.033197 | 0 | 0 | 0
85 | 1.033197 | 0 | 0 | 0
86 | 1.033197 | 0 | 0 | 0
87 | 1.033197 | 0 | 0 | 0
88 | 1.033197 | 0.007876655 | 0.1358044 | 0.008138133
89 | 1.03159 | 0 | 0 | 0
90 | 1.033197 | 0 | 0 | 0
91 | 1.03159 | 0 | 0 | 0
92 | 1.03159 | 0 | 0 | 0
93 | 1.03159 | 0 | 0 | 0
94 | 1.033197 | 0.007876655 | 0.1358044 | 0.008138133
95 | 1.033197 | 0 | 0 | 0
96 | 1.033197 | 0 | 0 | 0
97 | 1.03159 | 0.007876655 | 0.1358044 | 0.008125476
98 | 1.03159 | 0 | 0 | 0
99 | 1.03159 | 0 | 0 | 0
100 | 1.03159 | 0.007876655 | 0.1358044 | 0.008125476
101 | 1.033197 | 0 | 0 | 0
102 | 1.03159 | 0 | 0 | 0
103 | 1.03159 | 0.007876655 | 0.1358044 | 0.008125476
104 | 1.033197 | 0 | 0 | 0
105 | 1.03159 | 0 | 0 | 0
106 | 1.03159 | 0 | 0 | 0
107 | 1.033197 | 0 | 0 | 0
108 | 1.029983 | 0.007876655 | 0.1358044 | 0.00811282
109 | 1.029983 | 0 | 0 | 0
110 | 1.029983 | 0.007876655 | 0.1358044 | 0.00811282
111 | 1.03159 | 0 | 0 | 0
112 | 1.03159 | 0.007876655 | 0.1358044 | 0.008125476
113 | 1.03159 | 0.007876655 | 0.1358044 | 0.008125476
114 | 1.03159 | 0 | 0 | 0
115 | 1.03159 | 0.007876655 | 0.1358044 | 0.008125476
116 | 1.03159 | 0 | 0 | 0
117 | 1.03159 | 0 | 0 | 0
118 | 1.029983 | 0.007876655 | 0.1358044 | 0.00811282
119 | 1.03159 | 0 | 0 | 0
120 | 1.03159 | 0.007876655 | 0.1358044 | 0.008125476
121 | 1.03159 | 0.007876655 | 0.1358044 | 0.008125476
122 | 1.03159 | 0 | 0 | 0
123 | 1.03159 | 0.007876655 | 0.1358044 | 0.008125476
124 | 1.03159 | 0 | 0 | 0
125 | 1.03159 | 0 | 0 | 0
126 | 1.03159 | 0 | 0 | 0
127 | 1.029983 | 0 | 0 | 0
128 | 0.9673162 | 0.5907491 | 10.18533 | 0.5714412
129 | 0.9271453 | 0.8506787 | 14.66687 | 0.7887028
130 | 0.9094701 | 0.9451986 | 16.29653 | 0.8596298
131 | 0.8998291 | 0.9924585 | 17.11135 | 0.893043
132 | 0.8950085 | 1.000335 | 17.24716 | 0.8953085
133 | 0.8917949 | 1.016088 | 17.51877 | 0.9061425
134 | 0.890188 | 1.023965 | 17.65457 | 0.9115215
135 | 0.8869744 | 1.023965 | 17.65457 | 0.9082308
136 | 0.8853675 | 1.039718 | 17.92618 | 0.9205329
137 | 0.880547 | 1.039718 | 17.92618 | 0.915521
138 | 0.8789402 | 1.047595 | 18.06198 | 0.9207734
139 | 0.8789402 | 1.047595 | 18.06198 | 0.9207734
140 | 0.8773333 | 1.071225 | 18.4694 | 0.9398215
141 | 0.8741197 | 1.063348 | 18.33359 | 0.9294938
142 | 0.8741197 | 1.063348 | 18.33359 | 0.9294938
143 | 0.8692991 | 1.063348 | 18.33359 | 0.9243679
144 | 0.861265 | 1.086978 | 18.74101 | 0.9361764
145 | 0.8532308 | 1.094855 | 18.87681 | 0.934164
146 | 0.8500171 | 1.102732 | 19.01262 | 0.9373408
147 | 0.8451966 | 1.110608 | 19.14842 | 0.9386824
148 | 0.8435897 | 1.110608 | 19.14842 | 0.9368978
149 | 0.8387692 | 1.110608 | 19.14842 | 0.9315441
150 | 0.8355556 | 1.118485 | 19.28422 | 0.9345564
151 | 0.8355556 | 1.118485 | 19.28422 | 0.9345564
152 | 0.8291282 | 1.126362 | 19.42003 | 0.9338982
153 | 0.821094 | 1.118485 | 19.28422 | 0.9183813
154 | 0.8162735 | 1.118485 | 19.28422 | 0.9129897
155 | 0.811453 | 1.134238 | 19.55583 | 0.9203811
156 | 0.8082393 | 1.142115 | 19.69164 | 0.9231022
157 | 0.8050256 | 1.149992 | 19.82744 | 0.9257727
158 | 0.8002051 | 1.142115 | 19.69164 | 0.9139263
159 | 0.7953846 | 1.142115 | 19.69164 | 0.9084207
160 | 0.7664615 | 1.157868 | 19.96325 | 0.8874615
161 | 0.7455726 | 1.173622 | 20.23485 | 0.8750202
162 | 0.7343248 | 1.173622 | 20.23485 | 0.8618194
163 | 0.7295043 | 1.181498 | 20.37066 | 0.861908
164 | 0.7230769 | 1.173622 | 20.23485 | 0.8486187
165 | 0.7166496 | 1.181498 | 20.37066 | 0.8467202
166 | 0.7102222 | 1.181498 | 20.37066 | 0.8391263
167 | 0.7054017 | 1.189375 | 20.50646 | 0.8389871
168 | 0.6957607 | 1.189375 | 20.50646 | 0.8275203
169 | 0.6877265 | 1.189375 | 20.50646 | 0.8179646
170 | 0.6796923 | 1.189375 | 20.50646 | 0.808409
171 | 0.673265 | 1.197252 | 20.64227 | 0.8060675
172 | 0.6700513 | 1.197252 | 20.64227 | 0.8022199
173 | 0.6636239 | 1.189375 | 20.50646 | 0.7892976
174 | 0.6571966 | 1.197252 | 20.64227 | 0.7868296
175 | 0.6539829 | 1.197252 | 20.64227 | 0.782982
176 | 0.633094 | 1.197252 | 20.64227 | 0.7579728
177 | 0.6170256 | 1.205128 | 20.77807 | 0.743595
178 | 0.6057778 | 1.205128 | 20.77807 | 0.7300399
179 | 0.6025641 | 1.197252 | 20.64227 | 0.7214208
180 | 0.5945299 | 1.205128 | 20.77807 | 0.7164848
181 | 0.5897094 | 1.205128 | 20.77807 | 0.7106754
182 | 0.5832821 | 1.205128 | 20.77807 | 0.7029297
183 | 0.5784615 | 1.205128 | 20.77807 | 0.6971203
184 | 0.5656068 | 1.205128 | 20.77807 | 0.6816288
185 | 0.554359 | 1.213005 | 20.91388 | 0.6724401
186 | 0.5495385 | 1.205128 | 20.77807 | 0.6622643
187 | 0.5431111 | 1.213005 | 20.91388 | 0.6587964
188 | 0.5350769 | 1.213005 | 20.91388 | 0.6490509
189 | 0.5318632 | 1.213005 | 20.91388 | 0.6451527
190 | 0.5238291 | 1.213005 | 20.91388 | 0.6354072
191 | 0.5190085 | 1.205128 | 20.77807 | 0.6254718
192 | 0.5431111 | 1.205128 | 20.77807 | 0.6545185
193 | 0.5527521 | 1.205128 | 20.77807 | 0.6661372
194 | 0.5527521 | 1.205128 | 20.77807 | 0.6661372
195 | 0.5511453 | 1.213005 | 20.91388 | 0.6685419
196 | 0.5463248 | 1.205128 | 20.77807 | 0.6583914
197 | 0.5415043 | 1.213005 | 20.91388 | 0.6568473
198 | 0.5366838 | 1.205128 | 20.77807 | 0.6467727
199 | 0.5318632 | 1.213005 | 20.91388 | 0.6451527
200 | 0.5190085 | 1.213005 | 20.91388 | 0.6295599
201 | 0.5093675 | 1.205128 | 20.77807 | 0.6138532
202 | 0.504547 | 1.213005 | 20.91388 | 0.612018
203 | 0.4965128 | 1.213005 | 20.91388 | 0.6022725
204 | 0.4916923 | 1.213005 | 20.91388 | 0.5964252
205 | 0.4836581 | 1.213005 | 20.91388 | 0.5866796
206 | 0.4772308 | 1.220882 | 21.04968 | 0.5826422
207 | 0.4724103 | 1.213005 | 20.91388 | 0.5730359
208 | 0.4483077 | 1.220882 | 21.04968 | 0.5473306
209 | 0.4338462 | 1.213005 | 20.91388 | 0.5262575
210 | 0.4225983 | 1.213005 | 20.91388 | 0.5126138
211 | 0.4161709 | 1.213005 | 20.91388 | 0.5048174
212 | 0.4081368 | 1.213005 | 20.91388 | 0.4950719
213 | 0.4017094 | 1.213005 | 20.91388 | 0.4872755
214 | 0.3952821 | 1.213005 | 20.91388 | 0.479479
215 | 0.3904615 | 1.220882 | 21.04968 | 0.4767073
216 | 0.3776068 | 1.213005 | 20.91388 | 0.4580389
217 | 0.3679658 | 1.213005 | 20.91388 | 0.4463443
218 | 0.3599316 | 1.220882 | 21.04968 | 0.4394339
219 | 0.3535043 | 1.213005 | 20.91388 | 0.4288024
220 | 0.3470769 | 1.228758 | 21.18549 | 0.4264736
221 | 0.3406496 | 1.220882 | 21.04968 | 0.4158928
222 | 0.3358291 | 1.213005 | 20.91388 | 0.4073623
223 | 0.3277949 | 1.220882 | 21.04968 | 0.4001987
224 | 0.2860171 | 1.228758 | 21.18549 | 0.3514458
225 | 0.2603077 | 1.228758 | 21.18549 | 0.3198552
226 | 0.2458462 | 1.220882 | 21.04968 | 0.300149
227 | 0.237812 | 1.220882 | 21.04968 | 0.2903402
228 | 0.2297778 | 1.220882 | 21.04968 | 0.2805314
229 | 0.2217436 | 1.228758 | 21.18549 | 0.2724692
230 | 0.2169231 | 1.228758 | 21.18549 | 0.266546
231 | 0.2104957 | 1.213005 | 20.91388 | 0.2553323
232 | 0.197641 | 1.220882 | 21.04968 | 0.2412963
233 | 0.1896068 | 1.220882 | 21.04968 | 0.2314875
234 | 0.1799658 | 1.220882 | 21.04968 | 0.2197169
235 | 0.1735385 | 1.220882 | 21.04968 | 0.2118699
236 | 0.1655043 | 1.228758 | 21.18549 | 0.2033647
237 | 0.1606838 | 1.220882 | 21.04968 | 0.1961758
238 | 0.1526496 | 1.220882 | 21.04968 | 0.186367
239 | 0.1494359 | 1.213005 | 20.91388 | 0.1812665
240 | 0.1237265 | 1.220882 | 21.04968 | 0.1510554
241 | 0.1076581 | 1.220882 | 21.04968 | 0.1314378
242 | 0.1012308 | 1.213005 | 20.91388 | 0.1227934
243 | 0.09158974 | 1.213005 | 20.91388 | 0.1110988
244 | 0.08516239 | 1.220882 | 21.04968 | 0.1039732
245 | 0.07873504 | 1.228758 | 21.18549 | 0.09674633
246 | 0.07230769 | 1.228758 | 21.18549 | 0.08884867
247 | 0.06588034 | 1.228758 | 21.18549 | 0.08095101
248 | 0.05302564 | 1.228758 | 21.18549 | 0.06515569
249 | 0.04338462 | 1.220882 | 21.04968 | 0.05296747
250 | 0.03535043 | 1.236635 | 21.32129 | 0.04371557
251 | 0.02892308 | 1.228758 | 21.18549 | 0.03553947
252 | 0.02410256 | 1.228758 | 21.18549 | 0.02961622
253 | 0.01606838 | 1.228758 | 21.18549 | 0.01974415
254 | 0.01124786 | 1.220882 | 21.04968 | 0.01373231
255 | 0.00642735 | 1.228758 | 21.18549 | 0.007897659