## Summary
0
Time | 2023-08-27 12:24
ID | N001_08272023_LM
Pixel | 3
Pixel Area | 0.058
Irradiance | 100
Panel Temperature | 0
Voc | 1.039624
Isc | 1.220882
Vmp | 0.8532308
Imp | 1.055472
Pmp | 0.900561
FF | 0.7095178
Eff | 0.1552691

## Data
| Voltage | Current | Current Density | Power
0 | 1.039624 | 0 | 0 | 0
1 | 1.039624 | 0 | 0 | 0
2 | 1.039624 | 0.007876655 | 0.1358044 | 0.008188759
3 | 1.039624 | 0 | 0 | 0
4 | 1.039624 | 0 | 0 | 0
5 | 1.03641 | 0 | 0 | 0
6 | 1.038017 | 0.007876655 | 0.1358044 | 0.008176102
7 | 1.038017 | 0 | 0 | 0
8 | 1.039624 | 0 | 0 | 0
9 | 1.038017 | 0.007876655 | 0.1358044 | 0.008176102
10 | 1.039624 | 0 | 0 | 0
11 | 1.038017 | 0 | 0 | 0
12 | 1.038017 | 0.007876655 | 0.1358044 | 0.008176102
13 | 1.034803 | 0 | 0 | 0
14 | 1.039624 | 0 | 0 | 0
15 | 1.038017 | 0.007876655 | 0.1358044 | 0.008176102
16 | 1.03641 | 0 | 0 | 0
17 | 1.038017 | 0 | 0 | 0
18 | 1.038017 | 0 | 0 | 0
19 | 1.03641 | 0.007876655 | 0.1358044 | 0.008163446
20 | 1.03641 | 0 | 0 | 0
21 | 1.03641 | 0 | 0 | 0
22 | 1.03641 | 0.007876655 | 0.1358044 | 0.008163446
23 | 1.03641 | 0 | 0 | 0
24 | 1.03641 | 0.007876655 | 0.1358044 | 0.008163446
25 | 1.03641 | 0 | 0 | 0
26 | 1.034803 | 0.007876655 | 0.1358044 | 0.008150789
27 | 1.03641 | 0.007876655 | 0.1358044 | 0.008163446
28 | 1.034803 | 0.007876655 | 0.1358044 | 0.008150789
29 | 1.034803 | 0 | 0 | 0
30 | 1.033197 | 0 | 0 | 0
31 | 1.034803 | 0 | 0 | 0
32 | 1.034803 | 0 | 0 | 0
33 | 1.034803 | 0.007876655 | 0.1358044 | 0.008150789
34 | 1.034803 | 0 | 0 | 0
35 | 1.034803 | 0 | 0 | 0
36 | 1.033197 | 0 | 0 | 0
37 | 1.033197 | 0.007876655 | 0.1358044 | 0.008138133
38 | 1.033197 | 0 | 0 | 0
39 | 1.033197 | 0.007876655 | 0.1358044 | 0.008138133
40 | 1.033197 | 0 | 0 | 0
41 | 1.033197 | 0.007876655 | 0.1358044 | 0.008138133
42 | 1.033197 | 0 | 0 | 0
43 | 1.033197 | 0 | 0 | 0
44 | 1.033197 | 0.007876655 | 0.1358044 | 0.008138133
45 | 1.03159 | 0 | 0 | 0
46 | 1.033197 | 0.007876655 | 0.1358044 | 0.008138133
47 | 1.033197 | 0 | 0 | 0
48 | 1.033197 | 0 | 0 | 0
49 | 1.03159 | 0 | 0 | 0
50 | 1.03159 | 0 | 0 | 0
51 | 1.033197 | 0.007876655 | 0.1358044 | 0.008138133
52 | 1.03159 | 0 | 0 | 0
53 | 1.033197 | 0 | 0 | 0
54 | 1.03159 | 0 | 0 | 0
55 | 1.03159 | 0 | 0 | 0
56 | 1.029983 | 0 | 0 | 0
57 | 1.03159 | 0 | 0 | 0
58 | 1.029983 | 0 | 0 | 0
59 | 1.03159 | 0 | 0 | 0
60 | 1.029983 | 0 | 0 | 0
61 | 1.03159 | 0 | 0 | 0
62 | 1.03159 | 0 | 0 | 0
63 | 1.033197 | 0 | 0 | 0
64 | 1.03159 | 0 | 0 | 0
65 | 1.029983 | 0 | 0 | 0
66 | 1.029983 | 0.007876655 | 0.1358044 | 0.00811282
67 | 1.029983 | 0 | 0 | 0
68 | 1.028376 | 0 | 0 | 0
69 | 1.029983 | 0 | 0 | 0
70 | 1.029983 | 0 | 0 | 0
71 | 1.029983 | 0 | 0 | 0
72 | 1.028376 | 0 | 0 | 0
73 | 1.028376 | 0 | 0 | 0
74 | 1.029983 | 0 | 0 | 0
75 | 1.029983 | 0.007876655 | 0.1358044 | 0.00811282
76 | 1.029983 | 0.007876655 | 0.1358044 | 0.00811282
77 | 1.029983 | 0.007876655 | 0.1358044 | 0.00811282
78 | 1.026769 | 0.007876655 | 0.1358044 | 0.008087507
79 | 1.029983 | 0 | 0 | 0
80 | 1.028376 | 0.007876655 | 0.1358044 | 0.008100163
81 | 1.029983 | 0 | 0 | 0
82 | 1.028376 | 0 | 0 | 0
83 | 1.028376 | 0 | 0 | 0
84 | 1.028376 | 0.007876655 | 0.1358044 | 0.008100163
85 | 1.029983 | 0 | 0 | 0
86 | 1.026769 | 0 | 0 | 0
87 | 1.026769 | 0 | 0 | 0
88 | 1.028376 | 0 | 0 | 0
89 | 1.028376 | 0 | 0 | 0
90 | 1.026769 | 0 | 0 | 0
91 | 1.028376 | 0.007876655 | 0.1358044 | 0.008100163
92 | 1.026769 | 0 | 0 | 0
93 | 1.026769 | 0.007876655 | 0.1358044 | 0.008087507
94 | 1.028376 | 0.007876655 | 0.1358044 | 0.008100163
95 | 1.028376 | 0 | 0 | 0
96 | 1.026769 | 0 | 0 | 0
97 | 1.026769 | 0 | 0 | 0
98 | 1.026769 | 0 | 0 | 0
99 | 1.028376 | 0.007876655 | 0.1358044 | 0.008100163
100 | 1.026769 | 0 | 0 | 0
101 | 1.026769 | 0 | 0 | 0
102 | 1.026769 | 0 | 0 | 0
103 | 1.026769 | 0.007876655 | 0.1358044 | 0.008087507
104 | 1.026769 | 0 | 0 | 0
105 | 1.026769 | 0 | 0 | 0
106 | 1.025162 | 0 | 0 | 0
107 | 1.025162 | 0 | 0 | 0
108 | 1.026769 | 0 | 0 | 0
109 | 1.026769 | 0 | 0 | 0
110 | 1.026769 | 0.007876655 | 0.1358044 | 0.008087507
111 | 1.028376 | 0.007876655 | 0.1358044 | 0.008100163
112 | 1.026769 | 0 | 0 | 0
113 | 1.025162 | 0.007876655 | 0.1358044 | 0.00807485
114 | 1.025162 | 0 | 0 | 0
115 | 1.026769 | 0 | 0 | 0
116 | 1.025162 | 0.007876655 | 0.1358044 | 0.00807485
117 | 1.026769 | 0 | 0 | 0
118 | 1.026769 | 0 | 0 | 0
119 | 1.026769 | 0 | 0 | 0
120 | 1.026769 | 0 | 0 | 0
121 | 1.025162 | 0 | 0 | 0
122 | 1.025162 | 0.007876655 | 0.1358044 | 0.00807485
123 | 1.026769 | 0 | 0 | 0
124 | 1.025162 | 0 | 0 | 0
125 | 1.025162 | 0 | 0 | 0
126 | 1.026769 | 0 | 0 | 0
127 | 1.025162 | 0 | 0 | 0
128 | 0.9544615 | 0.5671192 | 9.777916 | 0.5412934
129 | 0.9078632 | 0.8191721 | 14.12366 | 0.7436963
130 | 0.8885812 | 0.9215686 | 15.88911 | 0.8188886
131 | 0.880547 | 0.9609519 | 16.56814 | 0.8461633
132 | 0.8757265 | 0.9845819 | 16.97555 | 0.8622244
133 | 0.8757265 | 0.9924585 | 17.11135 | 0.8691222
134 | 0.8725128 | 1.008212 | 17.38296 | 0.8796777
135 | 0.870906 | 1.000335 | 17.24716 | 0.8711979
136 | 0.8660855 | 1.008212 | 17.38296 | 0.8731976
137 | 0.8644786 | 1.016088 | 17.51877 | 0.8783868
138 | 0.861265 | 1.023965 | 17.65457 | 0.8819053
139 | 0.8596581 | 1.023965 | 17.65457 | 0.8802599
140 | 0.8580513 | 1.031842 | 17.79038 | 0.8853732
141 | 0.8564444 | 1.039718 | 17.92618 | 0.8904611
142 | 0.8548376 | 1.039718 | 17.92618 | 0.8887904
143 | 0.8532308 | 1.055472 | 18.19779 | 0.900561
144 | 0.8419829 | 1.063348 | 18.33359 | 0.8953212
145 | 0.8339487 | 1.071225 | 18.4694 | 0.8933468
146 | 0.8323419 | 1.071225 | 18.4694 | 0.8916255
147 | 0.8275214 | 1.079102 | 18.6052 | 0.8929797
148 | 0.8259145 | 1.079102 | 18.6052 | 0.8912458
149 | 0.8227009 | 1.086978 | 18.74101 | 0.894258
150 | 0.8178803 | 1.094855 | 18.87681 | 0.8954604
151 | 0.8146667 | 1.086978 | 18.74101 | 0.8855251
152 | 0.8066325 | 1.094855 | 18.87681 | 0.8831456
153 | 0.8034188 | 1.110608 | 19.14842 | 0.8922836
154 | 0.801812 | 1.110608 | 19.14842 | 0.8904991
155 | 0.7937778 | 1.110608 | 19.14842 | 0.8815762
156 | 0.7921709 | 1.110608 | 19.14842 | 0.8797917
157 | 0.7889573 | 1.118485 | 19.28422 | 0.8824369
158 | 0.7841368 | 1.126362 | 19.42003 | 0.8832216
159 | 0.7809231 | 1.126362 | 19.42003 | 0.8796018
160 | 0.7536068 | 1.142115 | 19.69164 | 0.8607056
161 | 0.7327179 | 1.157868 | 19.96325 | 0.8483909
162 | 0.7230769 | 1.157868 | 19.96325 | 0.8372278
163 | 0.7166496 | 1.157868 | 19.96325 | 0.8297858
164 | 0.7102222 | 1.165745 | 20.09905 | 0.827938
165 | 0.7070085 | 1.165745 | 20.09905 | 0.8241916
166 | 0.702188 | 1.165745 | 20.09905 | 0.8185721
167 | 0.6957607 | 1.173622 | 20.23485 | 0.8165598
168 | 0.6845128 | 1.165745 | 20.09905 | 0.7979674
169 | 0.6780855 | 1.173622 | 20.23485 | 0.7958157
170 | 0.6748718 | 1.181498 | 20.37066 | 0.7973598
171 | 0.6652308 | 1.181498 | 20.37066 | 0.785969
172 | 0.6620171 | 1.181498 | 20.37066 | 0.782172
173 | 0.6571966 | 1.189375 | 20.50646 | 0.7816531
174 | 0.6507692 | 1.189375 | 20.50646 | 0.7740086
175 | 0.6443419 | 1.181498 | 20.37066 | 0.7612888
176 | 0.6250598 | 1.181498 | 20.37066 | 0.7385071
177 | 0.6122051 | 1.189375 | 20.50646 | 0.7281414
178 | 0.6041709 | 1.189375 | 20.50646 | 0.7185857
179 | 0.5961368 | 1.189375 | 20.50646 | 0.7090301
180 | 0.5913162 | 1.197252 | 20.64227 | 0.7079543
181 | 0.5848889 | 1.189375 | 20.50646 | 0.6956522
182 | 0.5784615 | 1.197252 | 20.64227 | 0.692564
183 | 0.5720342 | 1.197252 | 20.64227 | 0.6848688
184 | 0.5607863 | 1.189375 | 20.50646 | 0.6669852
185 | 0.5527521 | 1.197252 | 20.64227 | 0.6617834
186 | 0.5463248 | 1.205128 | 20.77807 | 0.6583914
187 | 0.5398974 | 1.205128 | 20.77807 | 0.6506456
188 | 0.5334701 | 1.205128 | 20.77807 | 0.6428998
189 | 0.5270427 | 1.205128 | 20.77807 | 0.6351541
190 | 0.5238291 | 1.197252 | 20.64227 | 0.6271552
191 | 0.5157949 | 1.205128 | 20.77807 | 0.6215989
192 | 0.5398974 | 1.197252 | 20.64227 | 0.646393
193 | 0.5511453 | 1.189375 | 20.50646 | 0.6555184
194 | 0.5527521 | 1.213005 | 20.91388 | 0.670491
195 | 0.5495385 | 1.197252 | 20.64227 | 0.6579358
196 | 0.5447179 | 1.205128 | 20.77807 | 0.656455
197 | 0.5382906 | 1.205128 | 20.77807 | 0.6487092
198 | 0.5350769 | 1.213005 | 20.91388 | 0.6490509
199 | 0.5270427 | 1.213005 | 20.91388 | 0.6393054
200 | 0.5157949 | 1.205128 | 20.77807 | 0.6215989
201 | 0.5061538 | 1.205128 | 20.77807 | 0.6099803
202 | 0.4997265 | 1.205128 | 20.77807 | 0.6022345
203 | 0.4932991 | 1.205128 | 20.77807 | 0.5944887
204 | 0.4884786 | 1.205128 | 20.77807 | 0.5886794
205 | 0.4820513 | 1.205128 | 20.77807 | 0.5809336
206 | 0.4756239 | 1.213005 | 20.91388 | 0.5769341
207 | 0.4708034 | 1.213005 | 20.91388 | 0.5710868
208 | 0.4467009 | 1.205128 | 20.77807 | 0.5383318
209 | 0.4290256 | 1.213005 | 20.91388 | 0.5204102
210 | 0.4225983 | 1.205128 | 20.77807 | 0.5092851
211 | 0.4145641 | 1.213005 | 20.91388 | 0.5028683
212 | 0.4081368 | 1.213005 | 20.91388 | 0.4950719
213 | 0.3984957 | 1.205128 | 20.77807 | 0.4802384
214 | 0.3936752 | 1.205128 | 20.77807 | 0.4744291
215 | 0.3872479 | 1.205128 | 20.77807 | 0.4666833
216 | 0.376 | 1.213005 | 20.91388 | 0.4560898
217 | 0.3647521 | 1.213005 | 20.91388 | 0.4424461
218 | 0.3567179 | 1.197252 | 20.64227 | 0.4270811
219 | 0.3518974 | 1.213005 | 20.91388 | 0.4268533
220 | 0.3454701 | 1.205128 | 20.77807 | 0.4163357
221 | 0.3406496 | 1.213005 | 20.91388 | 0.4132096
222 | 0.3326154 | 1.213005 | 20.91388 | 0.4034641
223 | 0.3277949 | 1.205128 | 20.77807 | 0.3950348
224 | 0.2860171 | 1.213005 | 20.91388 | 0.3469401
225 | 0.2603077 | 1.220882 | 21.04968 | 0.3178048
226 | 0.2458462 | 1.220882 | 21.04968 | 0.300149
227 | 0.2362051 | 1.220882 | 21.04968 | 0.2883785
228 | 0.2281709 | 1.213005 | 20.91388 | 0.2767725
229 | 0.2217436 | 1.213005 | 20.91388 | 0.2689761
230 | 0.2137094 | 1.213005 | 20.91388 | 0.2592305
231 | 0.2104957 | 1.220882 | 21.04968 | 0.2569903
232 | 0.1960342 | 1.213005 | 20.91388 | 0.2377904
233 | 0.1896068 | 1.213005 | 20.91388 | 0.229994
234 | 0.178359 | 1.220882 | 21.04968 | 0.2177552
235 | 0.1719316 | 1.213005 | 20.91388 | 0.2085539
236 | 0.1671111 | 1.213005 | 20.91388 | 0.2027066
237 | 0.1574701 | 1.213005 | 20.91388 | 0.191012
238 | 0.1542564 | 1.213005 | 20.91388 | 0.1871138
239 | 0.1462222 | 1.220882 | 21.04968 | 0.17852
240 | 0.1237265 | 1.213005 | 20.91388 | 0.1500808
241 | 0.1076581 | 1.220882 | 21.04968 | 0.1314378
242 | 0.09801709 | 1.220882 | 21.04968 | 0.1196673
243 | 0.09158974 | 1.220882 | 21.04968 | 0.1118202
244 | 0.08355556 | 1.220882 | 21.04968 | 0.1020114
245 | 0.07712821 | 1.220882 | 21.04968 | 0.0941644
246 | 0.07070085 | 1.220882 | 21.04968 | 0.08631737
247 | 0.06588034 | 1.220882 | 21.04968 | 0.08043209
248 | 0.0514188 | 1.213005 | 20.91388 | 0.06237126
249 | 0.04177778 | 1.220882 | 21.04968 | 0.05100572
250 | 0.03535043 | 1.213005 | 20.91388 | 0.04288024
251 | 0.02892308 | 1.213005 | 20.91388 | 0.03508383
252 | 0.02088889 | 1.228758 | 21.18549 | 0.02566739
253 | 0.01606838 | 1.220882 | 21.04968 | 0.01961758
254 | 0.01124786 | 1.220882 | 21.04968 | 0.01373231
255 | 0.00642735 | 1.220882 | 21.04968 | 0.007847033