## Summary
0
Time | 2023-08-27 12:24
ID | N001_08272023_LM
Pixel | 4
Pixel Area | 0.058
Irradiance | 100
Panel Temperature | 0
Voc | 1.029983
Isc | 1.228758
Vmp | 0.8468034
Imp | 1.134238
Pmp | 0.9604769
FF | 0.7589103
Eff | 0.1655995

## Data
| Voltage | Current | Current Density | Power
0 | 1.029983 | 0 | 0 | 0
1 | 1.029983 | 0.007876655 | 0.1358044 | 0.00811282
2 | 1.03159 | 0.007876655 | 0.1358044 | 0.008125476
3 | 1.03159 | 0 | 0 | 0
4 | 1.029983 | 0 | 0 | 0
5 | 1.03159 | 0 | 0 | 0
6 | 1.029983 | 0.007876655 | 0.1358044 | 0.00811282
7 | 1.03159 | 0 | 0 | 0
8 | 1.029983 | 0 | 0 | 0
9 | 1.029983 | 0 | 0 | 0
10 | 1.029983 | 0 | 0 | 0
11 | 1.03159 | 0 | 0 | 0
12 | 1.029983 | 0.007876655 | 0.1358044 | 0.00811282
13 | 1.029983 | 0.007876655 | 0.1358044 | 0.00811282
14 | 1.029983 | 0.007876655 | 0.1358044 | 0.00811282
15 | 1.03159 | 0 | 0 | 0
16 | 1.029983 | 0 | 0 | 0
17 | 1.03159 | 0 | 0 | 0
18 | 1.029983 | 0 | 0 | 0
19 | 1.03159 | 0 | 0 | 0
20 | 1.029983 | 0.007876655 | 0.1358044 | 0.00811282
21 | 1.03159 | 0 | 0 | 0
22 | 1.03159 | 0.007876655 | 0.1358044 | 0.008125476
23 | 1.029983 | 0 | 0 | 0
24 | 1.03159 | 0 | 0 | 0
25 | 1.029983 | 0.007876655 | 0.1358044 | 0.00811282
26 | 1.029983 | 0.007876655 | 0.1358044 | 0.00811282
27 | 1.03159 | 0 | 0 | 0
28 | 1.03159 | 0 | 0 | 0
29 | 1.029983 | 0 | 0 | 0
30 | 1.029983 | 0 | 0 | 0
31 | 1.03159 | 0 | 0 | 0
32 | 1.03159 | 0 | 0 | 0
33 | 1.03159 | 0 | 0 | 0
34 | 1.029983 | 0 | 0 | 0
35 | 1.03159 | 0 | 0 | 0
36 | 1.029983 | 0.007876655 | 0.1358044 | 0.00811282
37 | 1.029983 | 0 | 0 | 0
38 | 1.029983 | 0 | 0 | 0
39 | 1.029983 | 0 | 0 | 0
40 | 1.028376 | 0 | 0 | 0
41 | 1.03159 | 0 | 0 | 0
42 | 1.029983 | 0.007876655 | 0.1358044 | 0.00811282
43 | 1.03159 | 0 | 0 | 0
44 | 1.029983 | 0 | 0 | 0
45 | 1.029983 | 0.007876655 | 0.1358044 | 0.00811282
46 | 1.029983 | 0 | 0 | 0
47 | 1.029983 | 0 | 0 | 0
48 | 1.029983 | 0 | 0 | 0
49 | 1.029983 | 0 | 0 | 0
50 | 1.029983 | 0 | 0 | 0
51 | 1.029983 | 0 | 0 | 0
52 | 1.029983 | 0 | 0 | 0
53 | 1.029983 | 0 | 0 | 0
54 | 1.03159 | 0 | 0 | 0
55 | 1.029983 | 0 | 0 | 0
56 | 1.028376 | 0.007876655 | 0.1358044 | 0.008100163
57 | 1.03159 | 0 | 0 | 0
58 | 1.03159 | 0 | 0 | 0
59 | 1.03159 | 0 | 0 | 0
60 | 1.029983 | 0 | 0 | 0
61 | 1.029983 | 0 | 0 | 0
62 | 1.029983 | 0.007876655 | 0.1358044 | 0.00811282
63 | 1.029983 | 0 | 0 | 0
64 | 1.029983 | 0.007876655 | 0.1358044 | 0.00811282
65 | 1.029983 | 0 | 0 | 0
66 | 1.029983 | 0 | 0 | 0
67 | 1.029983 | 0 | 0 | 0
68 | 1.028376 | 0.007876655 | 0.1358044 | 0.008100163
69 | 1.029983 | 0.007876655 | 0.1358044 | 0.00811282
70 | 1.03159 | 0 | 0 | 0
71 | 1.028376 | 0 | 0 | 0
72 | 1.028376 | 0.007876655 | 0.1358044 | 0.008100163
73 | 1.029983 | 0 | 0 | 0
74 | 1.029983 | 0 | 0 | 0
75 | 1.029983 | 0 | 0 | 0
76 | 1.029983 | 0 | 0 | 0
77 | 1.029983 | 0 | 0 | 0
78 | 1.029983 | 0 | 0 | 0
79 | 1.028376 | 0 | 0 | 0
80 | 1.028376 | 0.007876655 | 0.1358044 | 0.008100163
81 | 1.028376 | 0 | 0 | 0
82 | 1.029983 | 0.007876655 | 0.1358044 | 0.00811282
83 | 1.029983 | 0 | 0 | 0
84 | 1.028376 | 0 | 0 | 0
85 | 1.028376 | 0.007876655 | 0.1358044 | 0.008100163
86 | 1.029983 | 0 | 0 | 0
87 | 1.029983 | 0.007876655 | 0.1358044 | 0.00811282
88 | 1.029983 | 0.007876655 | 0.1358044 | 0.00811282
89 | 1.028376 | 0 | 0 | 0
90 | 1.029983 | 0 | 0 | 0
91 | 1.029983 | 0.007876655 | 0.1358044 | 0.00811282
92 | 1.028376 | 0 | 0 | 0
93 | 1.028376 | 0 | 0 | 0
94 | 1.028376 | 0 | 0 | 0
95 | 1.029983 | 0 | 0 | 0
96 | 1.029983 | 0 | 0 | 0
97 | 1.028376 | 0 | 0 | 0
98 | 1.028376 | 0 | 0 | 0
99 | 1.029983 | 0 | 0 | 0
100 | 1.029983 | 0 | 0 | 0
101 | 1.028376 | 0 | 0 | 0
102 | 1.028376 | 0 | 0 | 0
103 | 1.028376 | 0 | 0 | 0
104 | 1.029983 | 0 | 0 | 0
105 | 1.028376 | 0.007876655 | 0.1358044 | 0.008100163
106 | 1.028376 | 0 | 0 | 0
107 | 1.028376 | 0.007876655 | 0.1358044 | 0.008100163
108 | 1.028376 | 0 | 0 | 0
109 | 1.028376 | 0 | 0 | 0
110 | 1.029983 | 0.007876655 | 0.1358044 | 0.00811282
111 | 1.028376 | 0 | 0 | 0
112 | 1.028376 | 0 | 0 | 0
113 | 1.026769 | 0 | 0 | 0
114 | 1.028376 | 0.007876655 | 0.1358044 | 0.008100163
115 | 1.028376 | 0 | 0 | 0
116 | 1.028376 | 0 | 0 | 0
117 | 1.028376 | 0.007876655 | 0.1358044 | 0.008100163
118 | 1.029983 | 0.007876655 | 0.1358044 | 0.00811282
119 | 1.028376 | 0.007876655 | 0.1358044 | 0.008100163
120 | 1.028376 | 0 | 0 | 0
121 | 1.028376 | 0 | 0 | 0
122 | 1.028376 | 0 | 0 | 0
123 | 1.028376 | 0 | 0 | 0
124 | 1.028376 | 0 | 0 | 0
125 | 1.028376 | 0 | 0 | 0
126 | 1.028376 | 0 | 0 | 0
127 | 1.026769 | 0 | 0 | 0
128 | 0.9689231 | 0.5907491 | 10.18533 | 0.5723905
129 | 0.9271453 | 0.8428021 | 14.53107 | 0.7814
130 | 0.9094701 | 0.9373219 | 16.16072 | 0.8524663
131 | 0.9030427 | 0.9845819 | 16.97555 | 0.8891195
132 | 0.8982222 | 1.008212 | 17.38296 | 0.9055983
133 | 0.8950085 | 1.016088 | 17.51877 | 0.9094079
134 | 0.8934017 | 1.023965 | 17.65457 | 0.9148122
135 | 0.8917949 | 1.023965 | 17.65457 | 0.9131669
136 | 0.8885812 | 1.039718 | 17.92618 | 0.9238743
137 | 0.8869744 | 1.047595 | 18.06198 | 0.92919
138 | 0.8853675 | 1.047595 | 18.06198 | 0.9275067
139 | 0.8821538 | 1.055472 | 18.19779 | 0.9310885
140 | 0.8821538 | 1.063348 | 18.33359 | 0.9380369
141 | 0.880547 | 1.071225 | 18.4694 | 0.943264
142 | 0.8773333 | 1.071225 | 18.4694 | 0.9398215
143 | 0.8757265 | 1.071225 | 18.4694 | 0.9381002
144 | 0.8692991 | 1.102732 | 19.01262 | 0.9586037
145 | 0.8628718 | 1.102732 | 19.01262 | 0.9515161
146 | 0.8580513 | 1.110608 | 19.14842 | 0.9529589
147 | 0.8532308 | 1.118485 | 19.28422 | 0.9543258
148 | 0.8516239 | 1.118485 | 19.28422 | 0.9525286
149 | 0.8468034 | 1.126362 | 19.42003 | 0.9538069
150 | 0.8468034 | 1.134238 | 19.55583 | 0.9604769
151 | 0.8435897 | 1.134238 | 19.55583 | 0.9568318
152 | 0.8371624 | 1.142115 | 19.69164 | 0.9561357
153 | 0.8323419 | 1.149992 | 19.82744 | 0.9571862
154 | 0.8291282 | 1.142115 | 19.69164 | 0.9469597
155 | 0.8243077 | 1.149992 | 19.82744 | 0.9479469
156 | 0.8194872 | 1.165745 | 20.09905 | 0.955313
157 | 0.8178803 | 1.157868 | 19.96325 | 0.9469977
158 | 0.8130598 | 1.165745 | 20.09905 | 0.9478204
159 | 0.8082393 | 1.173622 | 20.23485 | 0.9485671
160 | 0.7777094 | 1.189375 | 20.50646 | 0.924988
161 | 0.7600342 | 1.197252 | 20.64227 | 0.9099521
162 | 0.7487863 | 1.197252 | 20.64227 | 0.8964856
163 | 0.7391453 | 1.197252 | 20.64227 | 0.8849429
164 | 0.7343248 | 1.205128 | 20.77807 | 0.8849555
165 | 0.7295043 | 1.197252 | 20.64227 | 0.8734001
166 | 0.7230769 | 1.197252 | 20.64227 | 0.865705
167 | 0.7182564 | 1.205128 | 20.77807 | 0.8655911
168 | 0.7070085 | 1.205128 | 20.77807 | 0.8520359
169 | 0.6973675 | 1.213005 | 20.91388 | 0.8459102
170 | 0.6909402 | 1.205128 | 20.77807 | 0.8326715
171 | 0.6861197 | 1.220882 | 21.04968 | 0.8376708
172 | 0.6796923 | 1.220882 | 21.04968 | 0.8298238
173 | 0.673265 | 1.213005 | 20.91388 | 0.8166737
174 | 0.6684444 | 1.213005 | 20.91388 | 0.8108264
175 | 0.6636239 | 1.220882 | 21.04968 | 0.8102062
176 | 0.6411282 | 1.220882 | 21.04968 | 0.7827416
177 | 0.6266667 | 1.220882 | 21.04968 | 0.7650857
178 | 0.6154188 | 1.213005 | 20.91388 | 0.746506
179 | 0.6105983 | 1.220882 | 21.04968 | 0.7454682
180 | 0.6025641 | 1.220882 | 21.04968 | 0.7356594
181 | 0.5961368 | 1.220882 | 21.04968 | 0.7278123
182 | 0.5913162 | 1.220882 | 21.04968 | 0.7219271
183 | 0.5864957 | 1.213005 | 20.91388 | 0.7114222
184 | 0.573641 | 1.228758 | 21.18549 | 0.7048661
185 | 0.564 | 1.220882 | 21.04968 | 0.6885772
186 | 0.5559658 | 1.228758 | 21.18549 | 0.6831475
187 | 0.5511453 | 1.228758 | 21.18549 | 0.6772243
188 | 0.5447179 | 1.228758 | 21.18549 | 0.6693266
189 | 0.5366838 | 1.228758 | 21.18549 | 0.6594546
190 | 0.5318632 | 1.228758 | 21.18549 | 0.6535313
191 | 0.5254359 | 1.228758 | 21.18549 | 0.6456337
192 | 0.5511453 | 1.220882 | 21.04968 | 0.6728831
193 | 0.5607863 | 1.220882 | 21.04968 | 0.6846537
194 | 0.5623932 | 1.228758 | 21.18549 | 0.6910452
195 | 0.5607863 | 1.228758 | 21.18549 | 0.6890708
196 | 0.554359 | 1.220882 | 21.04968 | 0.6768066
197 | 0.5495385 | 1.220882 | 21.04968 | 0.6709213
198 | 0.5447179 | 1.228758 | 21.18549 | 0.6693266
199 | 0.5398974 | 1.228758 | 21.18549 | 0.6634034
200 | 0.5254359 | 1.220882 | 21.04968 | 0.641495
201 | 0.5174017 | 1.228758 | 21.18549 | 0.6357616
202 | 0.5093675 | 1.228758 | 21.18549 | 0.6258895
203 | 0.5029402 | 1.228758 | 21.18549 | 0.6179918
204 | 0.4965128 | 1.228758 | 21.18549 | 0.6100942
205 | 0.4884786 | 1.220882 | 21.04968 | 0.5963745
206 | 0.485265 | 1.220882 | 21.04968 | 0.592451
207 | 0.4788376 | 1.236635 | 21.32129 | 0.5921473
208 | 0.4531282 | 1.228758 | 21.18549 | 0.556785
209 | 0.4402735 | 1.228758 | 21.18549 | 0.5409897
210 | 0.4290256 | 1.228758 | 21.18549 | 0.5271688
211 | 0.4225983 | 1.228758 | 21.18549 | 0.5192711
212 | 0.4145641 | 1.236635 | 21.32129 | 0.5126644
213 | 0.4065299 | 1.236635 | 21.32129 | 0.502729
214 | 0.4001026 | 1.244511 | 21.45709 | 0.4979322
215 | 0.3936752 | 1.236635 | 21.32129 | 0.4868325
216 | 0.3808205 | 1.228758 | 21.18549 | 0.4679363
217 | 0.3711795 | 1.236635 | 21.32129 | 0.4590135
218 | 0.3647521 | 1.228758 | 21.18549 | 0.4481922
219 | 0.3567179 | 1.228758 | 21.18549 | 0.4383201
220 | 0.3518974 | 1.236635 | 21.32129 | 0.4351686
221 | 0.3438632 | 1.236635 | 21.32129 | 0.4252333
222 | 0.3390427 | 1.228758 | 21.18549 | 0.4166015
223 | 0.3326154 | 1.236635 | 21.32129 | 0.4113238
224 | 0.2908376 | 1.236635 | 21.32129 | 0.3596599
225 | 0.2651282 | 1.236635 | 21.32129 | 0.3278668
226 | 0.2506667 | 1.236635 | 21.32129 | 0.3099831
227 | 0.2394188 | 1.244511 | 21.45709 | 0.2979594
228 | 0.2313846 | 1.228758 | 21.18549 | 0.2843157
229 | 0.2249573 | 1.236635 | 21.32129 | 0.27819
230 | 0.2185299 | 1.236635 | 21.32129 | 0.2702417
231 | 0.2137094 | 1.228758 | 21.18549 | 0.2625972
232 | 0.197641 | 1.236635 | 21.32129 | 0.2444098
233 | 0.1896068 | 1.236635 | 21.32129 | 0.2344744
234 | 0.1815726 | 1.236635 | 21.32129 | 0.2245391
235 | 0.1735385 | 1.236635 | 21.32129 | 0.2146037
236 | 0.1687179 | 1.228758 | 21.18549 | 0.2073136
237 | 0.1622906 | 1.236635 | 21.32129 | 0.2006942
238 | 0.1558632 | 1.236635 | 21.32129 | 0.1927459
239 | 0.1494359 | 1.244511 | 21.45709 | 0.1859747
240 | 0.1269402 | 1.228758 | 21.18549 | 0.1559788
241 | 0.109265 | 1.252388 | 21.5929 | 0.1368421
242 | 0.09962393 | 1.236635 | 21.32129 | 0.1231984
243 | 0.09319658 | 1.236635 | 21.32129 | 0.1152501
244 | 0.08516239 | 1.236635 | 21.32129 | 0.1053148
245 | 0.07873504 | 1.236635 | 21.32129 | 0.0973665
246 | 0.07230769 | 1.236635 | 21.32129 | 0.08941821
247 | 0.06748718 | 1.236635 | 21.32129 | 0.083457
248 | 0.05302564 | 1.236635 | 21.32129 | 0.06557335
249 | 0.04338462 | 1.236635 | 21.32129 | 0.05365093
250 | 0.03535043 | 1.244511 | 21.45709 | 0.04399401
251 | 0.03052991 | 1.236635 | 21.32129 | 0.03775436
252 | 0.02410256 | 1.228758 | 21.18549 | 0.02961622
253 | 0.01446154 | 1.244511 | 21.45709 | 0.01799755
254 | 0.009641026 | 1.236635 | 21.32129 | 0.01192243
255 | 0.00642735 | 1.228758 | 21.18549 | 0.007897659