## Summary
0
Time | 2023-08-27 12:24
ID | N001_08272023_LM
Pixel | 5
Pixel Area | 0.058
Irradiance | 100
Panel Temperature | 0
Voc | 1.023556
Isc | 1.157868
Vmp | 0.8162735
Imp | 1.008212
Pmp | 0.8229766
FF | 0.6944115
Eff | 0.1418925

## Data
| Voltage | Current | Current Density | Power
0 | 1.023556 | 0 | 0 | 0
1 | 1.023556 | 0 | 0 | 0
2 | 1.021949 | 0 | 0 | 0
3 | 1.023556 | 0 | 0 | 0
4 | 1.023556 | 0 | 0 | 0
5 | 1.023556 | 0 | 0 | 0
6 | 1.023556 | 0.007876655 | 0.1358044 | 0.008062194
7 | 1.023556 | 0 | 0 | 0
8 | 1.023556 | 0.007876655 | 0.1358044 | 0.008062194
9 | 1.023556 | 0 | 0 | 0
10 | 1.023556 | 0 | 0 | 0
11 | 1.021949 | 0 | 0 | 0
12 | 1.023556 | 0 | 0 | 0
13 | 1.023556 | 0.007876655 | 0.1358044 | 0.008062194
14 | 1.021949 | 0 | 0 | 0
15 | 1.021949 | 0.007876655 | 0.1358044 | 0.008049537
16 | 1.023556 | 0.007876655 | 0.1358044 | 0.008062194
17 | 1.021949 | 0 | 0 | 0
18 | 1.021949 | 0 | 0 | 0
19 | 1.020342 | 0.007876655 | 0.1358044 | 0.008036881
20 | 1.021949 | 0.007876655 | 0.1358044 | 0.008049537
21 | 1.021949 | 0.007876655 | 0.1358044 | 0.008049537
22 | 1.021949 | 0 | 0 | 0
23 | 1.021949 | 0 | 0 | 0
24 | 1.021949 | 0 | 0 | 0
25 | 1.021949 | 0 | 0 | 0
26 | 1.020342 | 0 | 0 | 0
27 | 1.021949 | 0 | 0 | 0
28 | 1.020342 | 0 | 0 | 0
29 | 1.021949 | 0.007876655 | 0.1358044 | 0.008049537
30 | 1.020342 | 0 | 0 | 0
31 | 1.020342 | 0 | 0 | 0
32 | 1.020342 | 0 | 0 | 0
33 | 1.020342 | 0 | 0 | 0
34 | 1.020342 | 0 | 0 | 0
35 | 1.021949 | 0 | 0 | 0
36 | 1.020342 | 0.007876655 | 0.1358044 | 0.008036881
37 | 1.018735 | 0 | 0 | 0
38 | 1.018735 | 0 | 0 | 0
39 | 1.018735 | 0 | 0 | 0
40 | 1.018735 | 0 | 0 | 0
41 | 1.020342 | 0 | 0 | 0
42 | 1.018735 | 0 | 0 | 0
43 | 1.018735 | 0.007876655 | 0.1358044 | 0.008024224
44 | 1.018735 | 0 | 0 | 0
45 | 1.020342 | 0 | 0 | 0
46 | 1.018735 | 0 | 0 | 0
47 | 1.018735 | 0 | 0 | 0
48 | 1.018735 | 0 | 0 | 0
49 | 1.018735 | 0 | 0 | 0
50 | 1.018735 | 0.007876655 | 0.1358044 | 0.008024224
51 | 1.018735 | 0 | 0 | 0
52 | 1.020342 | 0.007876655 | 0.1358044 | 0.008036881
53 | 1.018735 | 0 | 0 | 0
54 | 1.018735 | 0 | 0 | 0
55 | 1.018735 | 0 | 0 | 0
56 | 1.020342 | 0 | 0 | 0
57 | 1.018735 | 0 | 0 | 0
58 | 1.018735 | 0 | 0 | 0
59 | 1.018735 | 0 | 0 | 0
60 | 1.017128 | 0.007876655 | 0.1358044 | 0.008011568
61 | 1.017128 | 0.007876655 | 0.1358044 | 0.008011568
62 | 1.017128 | 0 | 0 | 0
63 | 1.017128 | 0 | 0 | 0
64 | 1.017128 | 0.007876655 | 0.1358044 | 0.008011568
65 | 1.018735 | 0 | 0 | 0
66 | 1.018735 | 0 | 0 | 0
67 | 1.015521 | 0 | 0 | 0
68 | 1.018735 | 0.007876655 | 0.1358044 | 0.008024224
69 | 1.017128 | 0.007876655 | 0.1358044 | 0.008011568
70 | 1.017128 | 0 | 0 | 0
71 | 1.017128 | 0.007876655 | 0.1358044 | 0.008011568
72 | 1.017128 | 0 | 0 | 0
73 | 1.017128 | 0.007876655 | 0.1358044 | 0.008011568
74 | 1.015521 | 0.007876655 | 0.1358044 | 0.007998911
75 | 1.015521 | 0 | 0 | 0
76 | 1.015521 | 0.007876655 | 0.1358044 | 0.007998911
77 | 1.017128 | 0.007876655 | 0.1358044 | 0.008011568
78 | 1.017128 | 0 | 0 | 0
79 | 1.017128 | 0 | 0 | 0
80 | 1.017128 | 0 | 0 | 0
81 | 1.015521 | 0 | 0 | 0
82 | 1.015521 | 0 | 0 | 0
83 | 1.017128 | 0 | 0 | 0
84 | 1.015521 | 0 | 0 | 0
85 | 1.015521 | 0 | 0 | 0
86 | 1.015521 | 0 | 0 | 0
87 | 1.015521 | 0.007876655 | 0.1358044 | 0.007998911
88 | 1.015521 | 0 | 0 | 0
89 | 1.015521 | 0.007876655 | 0.1358044 | 0.007998911
90 | 1.015521 | 0 | 0 | 0
91 | 1.015521 | 0 | 0 | 0
92 | 1.013915 | 0 | 0 | 0
93 | 1.013915 | 0.007876655 | 0.1358044 | 0.007986255
94 | 1.015521 | 0 | 0 | 0
95 | 1.013915 | 0 | 0 | 0
96 | 1.013915 | 0 | 0 | 0
97 | 1.013915 | 0 | 0 | 0
98 | 1.013915 | 0 | 0 | 0
99 | 1.013915 | 0 | 0 | 0
100 | 1.013915 | 0 | 0 | 0
101 | 1.015521 | 0 | 0 | 0
102 | 1.013915 | 0 | 0 | 0
103 | 1.013915 | 0 | 0 | 0
104 | 1.013915 | 0.007876655 | 0.1358044 | 0.007986255
105 | 1.013915 | 0 | 0 | 0
106 | 1.015521 | 0 | 0 | 0
107 | 1.012308 | 0 | 0 | 0
108 | 1.013915 | 0 | 0 | 0
109 | 1.013915 | 0 | 0 | 0
110 | 1.012308 | 0 | 0 | 0
111 | 1.012308 | 0.007876655 | 0.1358044 | 0.007973598
112 | 1.013915 | 0 | 0 | 0
113 | 1.012308 | 0 | 0 | 0
114 | 1.012308 | 0 | 0 | 0
115 | 1.009094 | 0 | 0 | 0
116 | 1.012308 | 0 | 0 | 0
117 | 1.012308 | 0 | 0 | 0
118 | 1.010701 | 0.007876655 | 0.1358044 | 0.007960942
119 | 1.010701 | 0.007876655 | 0.1358044 | 0.007960942
120 | 1.012308 | 0.007876655 | 0.1358044 | 0.007973598
121 | 1.012308 | 0 | 0 | 0
122 | 1.012308 | 0 | 0 | 0
123 | 1.010701 | 0 | 0 | 0
124 | 1.010701 | 0 | 0 | 0
125 | 1.009094 | 0 | 0 | 0
126 | 1.010701 | 0 | 0 | 0
127 | 1.009094 | 0.007876655 | 0.1358044 | 0.007948285
128 | 0.9319658 | 0.5513658 | 9.506308 | 0.5138541
129 | 0.880547 | 0.7955421 | 13.71624 | 0.7005123
130 | 0.8580513 | 0.890062 | 15.3459 | 0.7637188
131 | 0.8500171 | 0.9215686 | 15.88911 | 0.7833491
132 | 0.8451966 | 0.9451986 | 16.29653 | 0.7988786
133 | 0.8403761 | 0.9609519 | 16.56814 | 0.807561
134 | 0.8403761 | 0.9530752 | 16.43233 | 0.8009416
135 | 0.8371624 | 0.9767052 | 16.83975 | 0.8176609
136 | 0.8339487 | 0.9688286 | 16.70394 | 0.8079533
137 | 0.8291282 | 0.9845819 | 16.97555 | 0.8163446
138 | 0.8259145 | 0.9767052 | 16.83975 | 0.806675
139 | 0.8227009 | 0.9924585 | 17.11135 | 0.8164965
140 | 0.8227009 | 0.9924585 | 17.11135 | 0.8164965
141 | 0.8194872 | 1.000335 | 17.24716 | 0.8197619
142 | 0.8162735 | 1.008212 | 17.38296 | 0.8229766
143 | 0.8146667 | 1.000335 | 17.24716 | 0.8149397
144 | 0.801812 | 1.008212 | 17.38296 | 0.8083963
145 | 0.7953846 | 1.023965 | 17.65457 | 0.8144461
146 | 0.7905641 | 1.023965 | 17.65457 | 0.8095101
147 | 0.7857436 | 1.016088 | 17.51877 | 0.798385
148 | 0.7841368 | 1.031842 | 17.79038 | 0.8091051
149 | 0.7793162 | 1.039718 | 17.92618 | 0.8102695
150 | 0.7777094 | 1.039718 | 17.92618 | 0.8085988
151 | 0.7728889 | 1.039718 | 17.92618 | 0.8035868
152 | 0.7664615 | 1.047595 | 18.06198 | 0.8029414
153 | 0.761641 | 1.047595 | 18.06198 | 0.7978914
154 | 0.7568205 | 1.047595 | 18.06198 | 0.7928415
155 | 0.752 | 1.055472 | 18.19779 | 0.7937148
156 | 0.7487863 | 1.055472 | 18.19779 | 0.7903228
157 | 0.7439658 | 1.055472 | 18.19779 | 0.7852349
158 | 0.7407521 | 1.055472 | 18.19779 | 0.781843
159 | 0.7375385 | 1.055472 | 18.19779 | 0.778451
160 | 0.7086154 | 1.079102 | 18.6052 | 0.7646681
161 | 0.6893333 | 1.086978 | 18.74101 | 0.7492904
162 | 0.6812991 | 1.094855 | 18.87681 | 0.7459238
163 | 0.673265 | 1.086978 | 18.74101 | 0.7318245
164 | 0.6652308 | 1.086978 | 18.74101 | 0.7230915
165 | 0.6636239 | 1.094855 | 18.87681 | 0.726572
166 | 0.6588034 | 1.102732 | 19.01262 | 0.7264834
167 | 0.6555897 | 1.094855 | 18.87681 | 0.7177757
168 | 0.642735 | 1.102732 | 19.01262 | 0.7087643
169 | 0.6363077 | 1.102732 | 19.01262 | 0.7016767
170 | 0.6298803 | 1.102732 | 19.01262 | 0.694589
171 | 0.6250598 | 1.094855 | 18.87681 | 0.6843499
172 | 0.6202393 | 1.118485 | 19.28422 | 0.6937284
173 | 0.6170256 | 1.110608 | 19.14842 | 0.6852738
174 | 0.6105983 | 1.102732 | 19.01262 | 0.6733261
175 | 0.6073846 | 1.118485 | 19.28422 | 0.6793506
176 | 0.5864957 | 1.110608 | 19.14842 | 0.651367
177 | 0.5752479 | 1.126362 | 19.42003 | 0.6479371
178 | 0.5672137 | 1.118485 | 19.28422 | 0.63442
179 | 0.5591795 | 1.110608 | 19.14842 | 0.6210294
180 | 0.554359 | 1.126362 | 19.42003 | 0.6244087
181 | 0.5479316 | 1.126362 | 19.42003 | 0.6171692
182 | 0.5431111 | 1.126362 | 19.42003 | 0.6117395
183 | 0.5366838 | 1.126362 | 19.42003 | 0.6045
184 | 0.5286496 | 1.134238 | 19.55583 | 0.5996146
185 | 0.5190085 | 1.126362 | 19.42003 | 0.5845913
186 | 0.5125812 | 1.134238 | 19.55583 | 0.5813892
187 | 0.5077607 | 1.134238 | 19.55583 | 0.5759216
188 | 0.5013333 | 1.126362 | 19.42003 | 0.5646826
189 | 0.4965128 | 1.134238 | 19.55583 | 0.5631639
190 | 0.4916923 | 1.126362 | 19.42003 | 0.5538234
191 | 0.485265 | 1.126362 | 19.42003 | 0.5465838
192 | 0.5061538 | 1.126362 | 19.42003 | 0.5701123
193 | 0.5174017 | 1.126362 | 19.42003 | 0.5827814
194 | 0.5174017 | 1.126362 | 19.42003 | 0.5827814
195 | 0.5157949 | 1.126362 | 19.42003 | 0.5809716
196 | 0.5109744 | 1.134238 | 19.55583 | 0.5795667
197 | 0.5093675 | 1.134238 | 19.55583 | 0.5777442
198 | 0.5013333 | 1.134238 | 19.55583 | 0.5686315
199 | 0.4981197 | 1.142115 | 19.69164 | 0.5689099
200 | 0.485265 | 1.142115 | 19.69164 | 0.5542284
201 | 0.4772308 | 1.134238 | 19.55583 | 0.5412934
202 | 0.4708034 | 1.134238 | 19.55583 | 0.5340033
203 | 0.4659829 | 1.142115 | 19.69164 | 0.5322061
204 | 0.4595556 | 1.126362 | 19.42003 | 0.5176258
205 | 0.454735 | 1.134238 | 19.55583 | 0.5157779
206 | 0.4483077 | 1.134238 | 19.55583 | 0.5084878
207 | 0.4434872 | 1.142115 | 19.69164 | 0.5065133
208 | 0.4209915 | 1.149992 | 19.82744 | 0.4841366
209 | 0.4065299 | 1.142115 | 19.69164 | 0.4643039
210 | 0.3968889 | 1.149992 | 19.82744 | 0.4564189
211 | 0.3888547 | 1.149992 | 19.82744 | 0.4471796
212 | 0.3840342 | 1.134238 | 19.55583 | 0.4355863
213 | 0.3776068 | 1.134238 | 19.55583 | 0.4282961
214 | 0.3711795 | 1.142115 | 19.69164 | 0.4239296
215 | 0.366359 | 1.149992 | 19.82744 | 0.4213098
216 | 0.3551111 | 1.142115 | 19.69164 | 0.4055777
217 | 0.3438632 | 1.149992 | 19.82744 | 0.3954399
218 | 0.3374359 | 1.149992 | 19.82744 | 0.3880485
219 | 0.3342222 | 1.149992 | 19.82744 | 0.3843528
220 | 0.3277949 | 1.149992 | 19.82744 | 0.3769614
221 | 0.3213675 | 1.149992 | 19.82744 | 0.36957
222 | 0.3149402 | 1.149992 | 19.82744 | 0.3621786
223 | 0.3101197 | 1.142115 | 19.69164 | 0.3541923
224 | 0.2699487 | 1.149992 | 19.82744 | 0.3104388
225 | 0.2442393 | 1.157868 | 19.96325 | 0.282797
226 | 0.2329915 | 1.157868 | 19.96325 | 0.2697734
227 | 0.2249573 | 1.149992 | 19.82744 | 0.258699
228 | 0.2185299 | 1.149992 | 19.82744 | 0.2513076
229 | 0.2104957 | 1.157868 | 19.96325 | 0.2437263
230 | 0.2040684 | 1.157868 | 19.96325 | 0.2362843
231 | 0.197641 | 1.149992 | 19.82744 | 0.2272855
232 | 0.1863932 | 1.157868 | 19.96325 | 0.2158187
233 | 0.1767521 | 1.149992 | 19.82744 | 0.2032635
234 | 0.1671111 | 1.157868 | 19.96325 | 0.1934927
235 | 0.1622906 | 1.157868 | 19.96325 | 0.1879111
236 | 0.1558632 | 1.157868 | 19.96325 | 0.1804691
237 | 0.1526496 | 1.142115 | 19.69164 | 0.1743434
238 | 0.1446154 | 1.149992 | 19.82744 | 0.1663065
239 | 0.1397949 | 1.149992 | 19.82744 | 0.1607629
240 | 0.1172991 | 1.149992 | 19.82744 | 0.134893
241 | 0.1012308 | 1.157868 | 19.96325 | 0.1172119
242 | 0.09319658 | 1.157868 | 19.96325 | 0.1079094
243 | 0.08837607 | 1.149992 | 19.82744 | 0.1016317
244 | 0.07873504 | 1.165745 | 20.09905 | 0.09178498
245 | 0.07391453 | 1.157868 | 19.96325 | 0.08558329
246 | 0.06748718 | 1.165745 | 20.09905 | 0.07867284
247 | 0.06105983 | 1.165745 | 20.09905 | 0.07118019
248 | 0.04981197 | 1.157868 | 19.96325 | 0.05767569
249 | 0.04177778 | 1.157868 | 19.96325 | 0.04837316
250 | 0.03374359 | 1.157868 | 19.96325 | 0.03907063
251 | 0.02731624 | 1.149992 | 19.82744 | 0.03141345
252 | 0.02088889 | 1.157868 | 19.96325 | 0.02418658
253 | 0.01606838 | 1.157868 | 19.96325 | 0.01860506
254 | 0.009641026 | 1.157868 | 19.96325 | 0.01116304
255 | 0.004820513 | 1.157868 | 19.96325 | 0.005581519