## Summary
0
Time | 2023-08-27 12:26
ID | N001_08272023_LM_2
Pixel | 1
Pixel Area | 0.058
Irradiance | 100
Panel Temperature | 0
Voc | 1.021949
Isc | 1.149992
Vmp | 0.811453
Imp | 0.9688286
Pmp | 0.7861588
FF | 0.6689389
Eff | 0.1355446

## Data
| Voltage | Current | Current Density | Power
0 | 1.021949 | 0 | 0 | 0
1 | 1.021949 | 0 | 0 | 0
2 | 1.020342 | 0 | 0 | 0
3 | 1.021949 | 0 | 0 | 0
4 | 1.021949 | 0 | 0 | 0
5 | 1.020342 | 0 | 0 | 0
6 | 1.021949 | 0 | 0 | 0
7 | 1.020342 | 0 | 0 | 0
8 | 1.021949 | 0 | 0 | 0
9 | 1.020342 | 0 | 0 | 0
10 | 1.021949 | 0 | 0 | 0
11 | 1.021949 | 0.007876655 | 0.1358044 | 0.008049537
12 | 1.018735 | 0 | 0 | 0
13 | 1.020342 | 0 | 0 | 0
14 | 1.020342 | 0 | 0 | 0
15 | 1.018735 | 0 | 0 | 0
16 | 1.020342 | 0.007876655 | 0.1358044 | 0.008036881
17 | 1.018735 | 0 | 0 | 0
18 | 1.018735 | 0.007876655 | 0.1358044 | 0.008024224
19 | 1.020342 | 0 | 0 | 0
20 | 1.017128 | 0.007876655 | 0.1358044 | 0.008011568
21 | 1.018735 | 0 | 0 | 0
22 | 1.017128 | 0 | 0 | 0
23 | 1.015521 | 0 | 0 | 0
24 | 1.017128 | 0 | 0 | 0
25 | 1.015521 | 0 | 0 | 0
26 | 1.015521 | 0 | 0 | 0
27 | 1.015521 | 0 | 0 | 0
28 | 1.013915 | 0 | 0 | 0
29 | 1.015521 | 0 | 0 | 0
30 | 1.015521 | 0 | 0 | 0
31 | 1.015521 | 0 | 0 | 0
32 | 1.015521 | 0 | 0 | 0
33 | 1.015521 | 0 | 0 | 0
34 | 1.015521 | 0.007876655 | 0.1358044 | 0.007998911
35 | 1.013915 | 0 | 0 | 0
36 | 1.015521 | 0 | 0 | 0
37 | 1.013915 | 0 | 0 | 0
38 | 1.013915 | 0 | 0 | 0
39 | 1.013915 | 0 | 0 | 0
40 | 1.015521 | 0.007876655 | 0.1358044 | 0.007998911
41 | 1.013915 | 0 | 0 | 0
42 | 1.013915 | 0 | 0 | 0
43 | 1.013915 | 0 | 0 | 0
44 | 1.015521 | 0 | 0 | 0
45 | 1.015521 | 0 | 0 | 0
46 | 1.015521 | 0 | 0 | 0
47 | 1.013915 | 0 | 0 | 0
48 | 1.013915 | 0 | 0 | 0
49 | 1.013915 | 0.007876655 | 0.1358044 | 0.007986255
50 | 1.012308 | 0.007876655 | 0.1358044 | 0.007973598
51 | 1.013915 | 0 | 0 | 0
52 | 1.012308 | 0.007876655 | 0.1358044 | 0.007973598
53 | 1.015521 | 0.007876655 | 0.1358044 | 0.007998911
54 | 1.013915 | 0 | 0 | 0
55 | 1.013915 | 0 | 0 | 0
56 | 1.012308 | 0 | 0 | 0
57 | 1.012308 | 0.007876655 | 0.1358044 | 0.007973598
58 | 1.013915 | 0.007876655 | 0.1358044 | 0.007986255
59 | 1.012308 | 0 | 0 | 0
60 | 1.012308 | 0.007876655 | 0.1358044 | 0.007973598
61 | 1.012308 | 0 | 0 | 0
62 | 1.013915 | 0 | 0 | 0
63 | 1.012308 | 0 | 0 | 0
64 | 1.012308 | 0 | 0 | 0
65 | 1.012308 | 0 | 0 | 0
66 | 1.012308 | 0 | 0 | 0
67 | 1.012308 | 0 | 0 | 0
68 | 1.012308 | 0 | 0 | 0
69 | 1.012308 | 0 | 0 | 0
70 | 1.010701 | 0.007876655 | 0.1358044 | 0.007960942
71 | 1.012308 | 0 | 0 | 0
72 | 1.010701 | 0 | 0 | 0
73 | 1.010701 | 0 | 0 | 0
74 | 1.012308 | 0 | 0 | 0
75 | 1.010701 | 0.007876655 | 0.1358044 | 0.007960942
76 | 1.010701 | 0 | 0 | 0
77 | 1.009094 | 0 | 0 | 0
78 | 1.012308 | 0 | 0 | 0
79 | 1.010701 | 0.007876655 | 0.1358044 | 0.007960942
80 | 1.010701 | 0 | 0 | 0
81 | 1.012308 | 0 | 0 | 0
82 | 1.010701 | 0.007876655 | 0.1358044 | 0.007960942
83 | 1.010701 | 0.007876655 | 0.1358044 | 0.007960942
84 | 1.009094 | 0.007876655 | 0.1358044 | 0.007948285
85 | 1.010701 | 0.007876655 | 0.1358044 | 0.007960942
86 | 1.010701 | 0.007876655 | 0.1358044 | 0.007960942
87 | 1.010701 | 0.007876655 | 0.1358044 | 0.007960942
88 | 1.010701 | 0 | 0 | 0
89 | 1.010701 | 0 | 0 | 0
90 | 1.009094 | 0 | 0 | 0
91 | 1.009094 | 0 | 0 | 0
92 | 1.007487 | 0 | 0 | 0
93 | 1.009094 | 0 | 0 | 0
94 | 1.009094 | 0.007876655 | 0.1358044 | 0.007948285
95 | 1.007487 | 0.007876655 | 0.1358044 | 0.007935629
96 | 1.009094 | 0 | 0 | 0
97 | 1.009094 | 0 | 0 | 0
98 | 1.007487 | 0 | 0 | 0
99 | 1.009094 | 0 | 0 | 0
100 | 1.007487 | 0 | 0 | 0
101 | 1.007487 | 0 | 0 | 0
102 | 1.009094 | 0 | 0 | 0
103 | 1.007487 | 0.007876655 | 0.1358044 | 0.007935629
104 | 1.004274 | 0.007876655 | 0.1358044 | 0.007910316
105 | 1.007487 | 0 | 0 | 0
106 | 1.007487 | 0 | 0 | 0
107 | 1.009094 | 0.007876655 | 0.1358044 | 0.007948285
108 | 1.007487 | 0.007876655 | 0.1358044 | 0.007935629
109 | 1.007487 | 0 | 0 | 0
110 | 1.007487 | 0.007876655 | 0.1358044 | 0.007935629
111 | 1.007487 | 0.007876655 | 0.1358044 | 0.007935629
112 | 1.00588 | 0 | 0 | 0
113 | 1.007487 | 0.007876655 | 0.1358044 | 0.007935629
114 | 1.00588 | 0 | 0 | 0
115 | 1.00588 | 0 | 0 | 0
116 | 1.004274 | 0 | 0 | 0
117 | 1.00588 | 0 | 0 | 0
118 | 1.00588 | 0 | 0 | 0
119 | 1.007487 | 0 | 0 | 0
120 | 1.00588 | 0 | 0 | 0
121 | 1.007487 | 0 | 0 | 0
122 | 1.004274 | 0 | 0 | 0
123 | 1.00588 | 0 | 0 | 0
124 | 1.004274 | 0 | 0 | 0
125 | 1.00588 | 0 | 0 | 0
126 | 1.004274 | 0.007876655 | 0.1358044 | 0.007910316
127 | 1.004274 | 0.007876655 | 0.1358044 | 0.007910316
128 | 0.9191111 | 0.5434892 | 9.370503 | 0.499527
129 | 0.8628718 | 0.7719122 | 13.30883 | 0.6660613
130 | 0.8419829 | 0.866432 | 14.93848 | 0.729521
131 | 0.8323419 | 0.9058153 | 15.61751 | 0.753948
132 | 0.8275214 | 0.9294453 | 16.02492 | 0.7691358
133 | 0.8227009 | 0.9373219 | 16.16072 | 0.7711356
134 | 0.821094 | 0.9451986 | 16.29653 | 0.7760969
135 | 0.8194872 | 0.9451986 | 16.29653 | 0.7745781
136 | 0.8146667 | 0.9530752 | 16.43233 | 0.7764386
137 | 0.811453 | 0.9688286 | 16.70394 | 0.7861588
138 | 0.8082393 | 0.9688286 | 16.70394 | 0.7830453
139 | 0.8066325 | 0.9688286 | 16.70394 | 0.7814886
140 | 0.8034188 | 0.9688286 | 16.70394 | 0.7783751
141 | 0.8002051 | 0.9688286 | 16.70394 | 0.7752616
142 | 0.8002051 | 0.9688286 | 16.70394 | 0.7752616
143 | 0.7969915 | 0.9845819 | 16.97555 | 0.7847033
144 | 0.7857436 | 0.9845819 | 16.97555 | 0.7736289
145 | 0.7793162 | 1.000335 | 17.24716 | 0.7795774
146 | 0.7728889 | 1.016088 | 17.51877 | 0.7853235
147 | 0.7712821 | 1.008212 | 17.38296 | 0.7776157
148 | 0.7664615 | 1.000335 | 17.24716 | 0.7667184
149 | 0.7664615 | 1.016088 | 17.51877 | 0.7787927
150 | 0.7632479 | 1.016088 | 17.51877 | 0.7755274
151 | 0.7568205 | 1.023965 | 17.65457 | 0.7749578
152 | 0.752 | 1.016088 | 17.51877 | 0.7640985
153 | 0.7455726 | 1.031842 | 17.79038 | 0.769313
154 | 0.742359 | 1.023965 | 17.65457 | 0.7601497
155 | 0.7375385 | 1.031842 | 17.79038 | 0.761023
156 | 0.7359316 | 1.031842 | 17.79038 | 0.759365
157 | 0.7327179 | 1.039718 | 17.92618 | 0.7618204
158 | 0.7295043 | 1.039718 | 17.92618 | 0.7584791
159 | 0.7230769 | 1.039718 | 17.92618 | 0.7517964
160 | 0.6989744 | 1.063348 | 18.33359 | 0.7432533
161 | 0.6780855 | 1.071225 | 18.4694 | 0.7263822
162 | 0.6700513 | 1.063348 | 18.33359 | 0.712498
163 | 0.6636239 | 1.079102 | 18.6052 | 0.7161177
164 | 0.6588034 | 1.071225 | 18.4694 | 0.7057267
165 | 0.6539829 | 1.071225 | 18.4694 | 0.7005629
166 | 0.6491624 | 1.079102 | 18.6052 | 0.7005123
167 | 0.642735 | 1.079102 | 18.6052 | 0.6935765
168 | 0.6363077 | 1.079102 | 18.6052 | 0.6866407
169 | 0.6282735 | 1.086978 | 18.74101 | 0.6829197
170 | 0.623453 | 1.094855 | 18.87681 | 0.6825906
171 | 0.6170256 | 1.094855 | 18.87681 | 0.6755536
172 | 0.613812 | 1.094855 | 18.87681 | 0.6720351
173 | 0.6105983 | 1.102732 | 19.01262 | 0.6733261
174 | 0.6057778 | 1.094855 | 18.87681 | 0.6632389
175 | 0.6009573 | 1.102732 | 19.01262 | 0.6626946
176 | 0.5800684 | 1.102732 | 19.01262 | 0.6396598
177 | 0.5688205 | 1.110608 | 19.14842 | 0.6317368
178 | 0.5607863 | 1.110608 | 19.14842 | 0.622814
179 | 0.554359 | 1.110608 | 19.14842 | 0.6156757
180 | 0.5495385 | 1.102732 | 19.01262 | 0.6059935
181 | 0.5431111 | 1.110608 | 19.14842 | 0.6031837
182 | 0.5382906 | 1.126362 | 19.42003 | 0.6063099
183 | 0.5350769 | 1.118485 | 19.28422 | 0.5984755
184 | 0.5238291 | 1.118485 | 19.28422 | 0.5858949
185 | 0.5157949 | 1.118485 | 19.28422 | 0.5769088
186 | 0.5109744 | 1.118485 | 19.28422 | 0.5715172
187 | 0.504547 | 1.118485 | 19.28422 | 0.5643283
188 | 0.4981197 | 1.126362 | 19.42003 | 0.5610629
189 | 0.4932991 | 1.118485 | 19.28422 | 0.5517477
190 | 0.4868718 | 1.126362 | 19.42003 | 0.5483937
191 | 0.4820513 | 1.126362 | 19.42003 | 0.5429641
192 | 0.5061538 | 1.118485 | 19.28422 | 0.5661255
193 | 0.514188 | 1.126362 | 19.42003 | 0.5791617
194 | 0.514188 | 1.126362 | 19.42003 | 0.5791617
195 | 0.514188 | 1.126362 | 19.42003 | 0.5791617
196 | 0.5093675 | 1.126362 | 19.42003 | 0.573732
197 | 0.504547 | 1.126362 | 19.42003 | 0.5683024
198 | 0.5013333 | 1.126362 | 19.42003 | 0.5646826
199 | 0.4932991 | 1.126362 | 19.42003 | 0.5556332
200 | 0.4836581 | 1.134238 | 19.55583 | 0.5485836
201 | 0.4740171 | 1.142115 | 19.69164 | 0.541382
202 | 0.4675897 | 1.134238 | 19.55583 | 0.5303582
203 | 0.4611624 | 1.134238 | 19.55583 | 0.5230681
204 | 0.454735 | 1.126362 | 19.42003 | 0.5121961
205 | 0.4515214 | 1.134238 | 19.55583 | 0.5121328
206 | 0.445094 | 1.126362 | 19.42003 | 0.5013368
207 | 0.4402735 | 1.134238 | 19.55583 | 0.4993751
208 | 0.4177778 | 1.134238 | 19.55583 | 0.4738596
209 | 0.4049231 | 1.142115 | 19.69164 | 0.4624687
210 | 0.3936752 | 1.142115 | 19.69164 | 0.4496224
211 | 0.3872479 | 1.126362 | 19.42003 | 0.4361811
212 | 0.3824274 | 1.142115 | 19.69164 | 0.436776
213 | 0.3743932 | 1.142115 | 19.69164 | 0.4276
214 | 0.3695726 | 1.142115 | 19.69164 | 0.4220945
215 | 0.3631453 | 1.142115 | 19.69164 | 0.4147537
216 | 0.3502906 | 1.134238 | 19.55583 | 0.397313
217 | 0.3438632 | 1.134238 | 19.55583 | 0.3900229
218 | 0.3358291 | 1.134238 | 19.55583 | 0.3809102
219 | 0.3294017 | 1.142115 | 19.69164 | 0.3762146
220 | 0.3245812 | 1.134238 | 19.55583 | 0.3681524
221 | 0.3181538 | 1.142115 | 19.69164 | 0.3633683
222 | 0.3133333 | 1.134238 | 19.55583 | 0.3553947
223 | 0.306906 | 1.142115 | 19.69164 | 0.3505219
224 | 0.266735 | 1.142115 | 19.69164 | 0.3046421
225 | 0.2426325 | 1.142115 | 19.69164 | 0.2771142
226 | 0.2297778 | 1.142115 | 19.69164 | 0.2624326
227 | 0.2217436 | 1.142115 | 19.69164 | 0.2532567
228 | 0.2153162 | 1.142115 | 19.69164 | 0.2459159
229 | 0.2072821 | 1.134238 | 19.55583 | 0.2351072
230 | 0.2008547 | 1.142115 | 19.69164 | 0.2293992
231 | 0.1960342 | 1.149992 | 19.82744 | 0.2254377
232 | 0.1831795 | 1.134238 | 19.55583 | 0.2077692
233 | 0.1735385 | 1.142115 | 19.69164 | 0.1982009
234 | 0.1671111 | 1.142115 | 19.69164 | 0.1908601
235 | 0.1606838 | 1.142115 | 19.69164 | 0.1835193
236 | 0.1542564 | 1.142115 | 19.69164 | 0.1761786
237 | 0.1478291 | 1.142115 | 19.69164 | 0.1688378
238 | 0.1430085 | 1.142115 | 19.69164 | 0.1633322
239 | 0.1365812 | 1.142115 | 19.69164 | 0.1559914
240 | 0.1156923 | 1.149992 | 19.82744 | 0.1330452
241 | 0.09962393 | 1.142115 | 19.69164 | 0.113782
242 | 0.09158974 | 1.142115 | 19.69164 | 0.104606
243 | 0.08516239 | 1.142115 | 19.69164 | 0.09726524
244 | 0.07873504 | 1.142115 | 19.69164 | 0.08992447
245 | 0.07070085 | 1.142115 | 19.69164 | 0.0807485
246 | 0.06588034 | 1.149992 | 19.82744 | 0.07576184
247 | 0.05945299 | 1.149992 | 19.82744 | 0.06837044
248 | 0.04820513 | 1.142115 | 19.69164 | 0.0550558
249 | 0.04017094 | 1.149992 | 19.82744 | 0.04619624
250 | 0.03213675 | 1.149992 | 19.82744 | 0.036957
251 | 0.02731624 | 1.149992 | 19.82744 | 0.03141345
252 | 0.01928205 | 1.149992 | 19.82744 | 0.0221742
253 | 0.01446154 | 1.149992 | 19.82744 | 0.01663065
254 | 0.008034188 | 1.157868 | 19.96325 | 0.009302531
255 | 0.00642735 | 1.149992 | 19.82744 | 0.007391399