## Summary
0
Time | 2023-08-27 12:26
ID | N001_08272023_LM_2
Pixel | 3
Pixel Area | 0.058
Irradiance | 100
Panel Temperature | 0
Voc | 1.020342
Isc | 1.149992
Vmp | 0.8323419
Imp | 1.016088
Pmp | 0.845733
FF | 0.7207636
Eff | 0.145816

## Data
| Voltage | Current | Current Density | Power
0 | 1.020342 | 0.007876655 | 0.1358044 | 0.008036881
1 | 1.021949 | 0 | 0 | 0
2 | 1.021949 | 0 | 0 | 0
3 | 1.020342 | 0.007876655 | 0.1358044 | 0.008036881
4 | 1.020342 | 0.007876655 | 0.1358044 | 0.008036881
5 | 1.020342 | 0 | 0 | 0
6 | 1.021949 | 0.007876655 | 0.1358044 | 0.008049537
7 | 1.020342 | 0 | 0 | 0
8 | 1.021949 | 0 | 0 | 0
9 | 1.020342 | 0.007876655 | 0.1358044 | 0.008036881
10 | 1.020342 | 0 | 0 | 0
11 | 1.020342 | 0 | 0 | 0
12 | 1.020342 | 0.007876655 | 0.1358044 | 0.008036881
13 | 1.020342 | 0 | 0 | 0
14 | 1.018735 | 0 | 0 | 0
15 | 1.018735 | 0.007876655 | 0.1358044 | 0.008024224
16 | 1.020342 | 0 | 0 | 0
17 | 1.020342 | 0.007876655 | 0.1358044 | 0.008036881
18 | 1.018735 | 0 | 0 | 0
19 | 1.018735 | 0.007876655 | 0.1358044 | 0.008024224
20 | 1.018735 | 0 | 0 | 0
21 | 1.018735 | 0 | 0 | 0
22 | 1.020342 | 0.007876655 | 0.1358044 | 0.008036881
23 | 1.018735 | 0 | 0 | 0
24 | 1.018735 | 0.007876655 | 0.1358044 | 0.008024224
25 | 1.017128 | 0.007876655 | 0.1358044 | 0.008011568
26 | 1.018735 | 0 | 0 | 0
27 | 1.017128 | 0 | 0 | 0
28 | 1.018735 | 0 | 0 | 0
29 | 1.018735 | 0 | 0 | 0
30 | 1.017128 | 0 | 0 | 0
31 | 1.017128 | 0 | 0 | 0
32 | 1.017128 | 0 | 0 | 0
33 | 1.017128 | 0 | 0 | 0
34 | 1.017128 | 0.007876655 | 0.1358044 | 0.008011568
35 | 1.017128 | 0.007876655 | 0.1358044 | 0.008011568
36 | 1.017128 | 0 | 0 | 0
37 | 1.017128 | 0 | 0 | 0
38 | 1.018735 | 0 | 0 | 0
39 | 1.015521 | 0 | 0 | 0
40 | 1.017128 | 0 | 0 | 0
41 | 1.017128 | 0.007876655 | 0.1358044 | 0.008011568
42 | 1.017128 | 0 | 0 | 0
43 | 1.015521 | 0.007876655 | 0.1358044 | 0.007998911
44 | 1.013915 | 0 | 0 | 0
45 | 1.015521 | 0 | 0 | 0
46 | 1.015521 | 0 | 0 | 0
47 | 1.015521 | 0.007876655 | 0.1358044 | 0.007998911
48 | 1.015521 | 0 | 0 | 0
49 | 1.013915 | 0 | 0 | 0
50 | 1.013915 | 0 | 0 | 0
51 | 1.015521 | 0 | 0 | 0
52 | 1.017128 | 0 | 0 | 0
53 | 1.015521 | 0 | 0 | 0
54 | 1.015521 | 0 | 0 | 0
55 | 1.015521 | 0 | 0 | 0
56 | 1.013915 | 0 | 0 | 0
57 | 1.013915 | 0 | 0 | 0
58 | 1.015521 | 0 | 0 | 0
59 | 1.013915 | 0.007876655 | 0.1358044 | 0.007986255
60 | 1.015521 | 0 | 0 | 0
61 | 1.015521 | 0 | 0 | 0
62 | 1.017128 | 0 | 0 | 0
63 | 1.015521 | 0 | 0 | 0
64 | 1.013915 | 0 | 0 | 0
65 | 1.013915 | 0 | 0 | 0
66 | 1.013915 | 0 | 0 | 0
67 | 1.013915 | 0 | 0 | 0
68 | 1.015521 | 0 | 0 | 0
69 | 1.013915 | 0 | 0 | 0
70 | 1.013915 | 0 | 0 | 0
71 | 1.013915 | 0 | 0 | 0
72 | 1.012308 | 0 | 0 | 0
73 | 1.013915 | 0.007876655 | 0.1358044 | 0.007986255
74 | 1.013915 | 0.007876655 | 0.1358044 | 0.007986255
75 | 1.013915 | 0 | 0 | 0
76 | 1.012308 | 0.007876655 | 0.1358044 | 0.007973598
77 | 1.012308 | 0 | 0 | 0
78 | 1.013915 | 0 | 0 | 0
79 | 1.012308 | 0 | 0 | 0
80 | 1.012308 | 0 | 0 | 0
81 | 1.013915 | 0 | 0 | 0
82 | 1.013915 | 0 | 0 | 0
83 | 1.013915 | 0 | 0 | 0
84 | 1.012308 | 0.007876655 | 0.1358044 | 0.007973598
85 | 1.012308 | 0 | 0 | 0
86 | 1.012308 | 0 | 0 | 0
87 | 1.012308 | 0 | 0 | 0
88 | 1.012308 | 0 | 0 | 0
89 | 1.012308 | 0 | 0 | 0
90 | 1.012308 | 0.007876655 | 0.1358044 | 0.007973598
91 | 1.010701 | 0.007876655 | 0.1358044 | 0.007960942
92 | 1.012308 | 0 | 0 | 0
93 | 1.012308 | 0 | 0 | 0
94 | 1.010701 | 0.007876655 | 0.1358044 | 0.007960942
95 | 1.010701 | 0 | 0 | 0
96 | 1.010701 | 0 | 0 | 0
97 | 1.010701 | 0.007876655 | 0.1358044 | 0.007960942
98 | 1.010701 | 0 | 0 | 0
99 | 1.012308 | 0 | 0 | 0
100 | 1.010701 | 0.007876655 | 0.1358044 | 0.007960942
101 | 1.012308 | 0.007876655 | 0.1358044 | 0.007973598
102 | 1.010701 | 0 | 0 | 0
103 | 1.012308 | 0 | 0 | 0
104 | 1.009094 | 0.007876655 | 0.1358044 | 0.007948285
105 | 1.012308 | 0 | 0 | 0
106 | 1.010701 | 0 | 0 | 0
107 | 1.009094 | 0.007876655 | 0.1358044 | 0.007948285
108 | 1.010701 | 0.007876655 | 0.1358044 | 0.007960942
109 | 1.009094 | 0 | 0 | 0
110 | 1.010701 | 0 | 0 | 0
111 | 1.010701 | 0 | 0 | 0
112 | 1.010701 | 0 | 0 | 0
113 | 1.009094 | 0.007876655 | 0.1358044 | 0.007948285
114 | 1.009094 | 0 | 0 | 0
115 | 1.009094 | 0.007876655 | 0.1358044 | 0.007948285
116 | 1.012308 | 0.007876655 | 0.1358044 | 0.007973598
117 | 1.010701 | 0 | 0 | 0
118 | 1.009094 | 0 | 0 | 0
119 | 1.010701 | 0 | 0 | 0
120 | 1.010701 | 0 | 0 | 0
121 | 1.010701 | 0 | 0 | 0
122 | 1.010701 | 0 | 0 | 0
123 | 1.009094 | 0.007876655 | 0.1358044 | 0.007948285
124 | 1.010701 | 0 | 0 | 0
125 | 1.010701 | 0.007876655 | 0.1358044 | 0.007960942
126 | 1.009094 | 0 | 0 | 0
127 | 1.009094 | 0 | 0 | 0
128 | 0.9367863 | 0.5513658 | 9.506308 | 0.516512
129 | 0.8885812 | 0.7955421 | 13.71624 | 0.7069038
130 | 0.8660855 | 0.8979387 | 15.4817 | 0.7776916
131 | 0.8580513 | 0.9294453 | 16.02492 | 0.7975117
132 | 0.8532308 | 0.9530752 | 16.43233 | 0.8131931
133 | 0.8516239 | 0.9688286 | 16.70394 | 0.8250776
134 | 0.8468034 | 0.9767052 | 16.83975 | 0.8270773
135 | 0.8451966 | 0.9767052 | 16.83975 | 0.8255079
136 | 0.8419829 | 0.9845819 | 16.97555 | 0.8290011
137 | 0.8387692 | 1.000335 | 17.24716 | 0.8390504
138 | 0.8355556 | 1.000335 | 17.24716 | 0.8358356
139 | 0.8323419 | 0.9924585 | 17.11135 | 0.8260648
140 | 0.8323419 | 1.016088 | 17.51877 | 0.845733
141 | 0.8291282 | 1.000335 | 17.24716 | 0.8294061
142 | 0.8259145 | 1.008212 | 17.38296 | 0.8326968
143 | 0.8243077 | 1.016088 | 17.51877 | 0.8375696
144 | 0.811453 | 1.023965 | 17.65457 | 0.8308996
145 | 0.8034188 | 1.031842 | 17.79038 | 0.8290011
146 | 0.8002051 | 1.039718 | 17.92618 | 0.831988
147 | 0.7969915 | 1.039718 | 17.92618 | 0.8286467
148 | 0.7921709 | 1.039718 | 17.92618 | 0.8236347
149 | 0.7889573 | 1.047595 | 18.06198 | 0.8265078
150 | 0.7857436 | 1.047595 | 18.06198 | 0.8231411
151 | 0.7841368 | 1.055472 | 18.19779 | 0.8276342
152 | 0.7744957 | 1.063348 | 18.33359 | 0.8235588
153 | 0.7712821 | 1.063348 | 18.33359 | 0.8201415
154 | 0.7648547 | 1.063348 | 18.33359 | 0.813307
155 | 0.761641 | 1.071225 | 18.4694 | 0.815889
156 | 0.7568205 | 1.071225 | 18.4694 | 0.8107251
157 | 0.7552137 | 1.071225 | 18.4694 | 0.8090038
158 | 0.752 | 1.071225 | 18.4694 | 0.8055613
159 | 0.7471795 | 1.071225 | 18.4694 | 0.8003974
160 | 0.7166496 | 1.086978 | 18.74101 | 0.7789826
161 | 0.6973675 | 1.094855 | 18.87681 | 0.7635163
162 | 0.6861197 | 1.094855 | 18.87681 | 0.7512016
163 | 0.6812991 | 1.110608 | 19.14842 | 0.7566565
164 | 0.6748718 | 1.102732 | 19.01262 | 0.7442025
165 | 0.6700513 | 1.110608 | 19.14842 | 0.7441645
166 | 0.6652308 | 1.102732 | 19.01262 | 0.7335711
167 | 0.6620171 | 1.110608 | 19.14842 | 0.7352417
168 | 0.6507692 | 1.102732 | 19.01262 | 0.7176239
169 | 0.6411282 | 1.118485 | 19.28422 | 0.7170923
170 | 0.6363077 | 1.110608 | 19.14842 | 0.7066886
171 | 0.6314872 | 1.110608 | 19.14842 | 0.7013349
172 | 0.6250598 | 1.118485 | 19.28422 | 0.69912
173 | 0.623453 | 1.118485 | 19.28422 | 0.6973228
174 | 0.6170256 | 1.126362 | 19.42003 | 0.694994
175 | 0.6105983 | 1.118485 | 19.28422 | 0.682945
176 | 0.5929231 | 1.126362 | 19.42003 | 0.6678458
177 | 0.5784615 | 1.126362 | 19.42003 | 0.6515569
178 | 0.5704274 | 1.118485 | 19.28422 | 0.6380144
179 | 0.564 | 1.134238 | 19.55583 | 0.6397104
180 | 0.5575726 | 1.126362 | 19.42003 | 0.6280285
181 | 0.5511453 | 1.142115 | 19.69164 | 0.6294713
182 | 0.5463248 | 1.126362 | 19.42003 | 0.6153593
183 | 0.5415043 | 1.134238 | 19.55583 | 0.6141949
184 | 0.5302564 | 1.134238 | 19.55583 | 0.6014371
185 | 0.5222222 | 1.134238 | 19.55583 | 0.5923245
186 | 0.5157949 | 1.134238 | 19.55583 | 0.5850343
187 | 0.5093675 | 1.134238 | 19.55583 | 0.5777442
188 | 0.5029402 | 1.134238 | 19.55583 | 0.570454
189 | 0.4981197 | 1.134238 | 19.55583 | 0.5649864
190 | 0.4916923 | 1.134238 | 19.55583 | 0.5576963
191 | 0.4884786 | 1.134238 | 19.55583 | 0.5540512
192 | 0.5093675 | 1.134238 | 19.55583 | 0.5777442
193 | 0.5190085 | 1.126362 | 19.42003 | 0.5845913
194 | 0.5206154 | 1.134238 | 19.55583 | 0.5905019
195 | 0.5190085 | 1.134238 | 19.55583 | 0.5886794
196 | 0.514188 | 1.142115 | 19.69164 | 0.5872618
197 | 0.5093675 | 1.134238 | 19.55583 | 0.5777442
198 | 0.504547 | 1.134238 | 19.55583 | 0.5722765
199 | 0.4981197 | 1.142115 | 19.69164 | 0.5689099
200 | 0.4868718 | 1.142115 | 19.69164 | 0.5560636
201 | 0.4788376 | 1.142115 | 19.69164 | 0.5468876
202 | 0.4724103 | 1.134238 | 19.55583 | 0.5358258
203 | 0.4659829 | 1.142115 | 19.69164 | 0.5322061
204 | 0.4611624 | 1.134238 | 19.55583 | 0.5230681
205 | 0.4563419 | 1.142115 | 19.69164 | 0.5211949
206 | 0.4499145 | 1.142115 | 19.69164 | 0.5138541
207 | 0.445094 | 1.134238 | 19.55583 | 0.5048427
208 | 0.4225983 | 1.142115 | 19.69164 | 0.4826558
209 | 0.4081368 | 1.142115 | 19.69164 | 0.4661391
210 | 0.4001026 | 1.142115 | 19.69164 | 0.4569631
211 | 0.3904615 | 1.149992 | 19.82744 | 0.4490275
212 | 0.3824274 | 1.142115 | 19.69164 | 0.436776
213 | 0.3776068 | 1.134238 | 19.55583 | 0.4282961
214 | 0.3727863 | 1.149992 | 19.82744 | 0.4287011
215 | 0.366359 | 1.142115 | 19.69164 | 0.4184241
216 | 0.3551111 | 1.142115 | 19.69164 | 0.4055777
217 | 0.3454701 | 1.142115 | 19.69164 | 0.3945666
218 | 0.3390427 | 1.149992 | 19.82744 | 0.3898963
219 | 0.3326154 | 1.142115 | 19.69164 | 0.379885
220 | 0.326188 | 1.157868 | 19.96325 | 0.3776828
221 | 0.3213675 | 1.149992 | 19.82744 | 0.36957
222 | 0.316547 | 1.149992 | 19.82744 | 0.3640264
223 | 0.3101197 | 1.142115 | 19.69164 | 0.3541923
224 | 0.2699487 | 1.157868 | 19.96325 | 0.3125651
225 | 0.2458462 | 1.149992 | 19.82744 | 0.282721
226 | 0.2297778 | 1.157868 | 19.96325 | 0.2660524
227 | 0.2233504 | 1.149992 | 19.82744 | 0.2568511
228 | 0.2169231 | 1.149992 | 19.82744 | 0.2494597
229 | 0.2088889 | 1.149992 | 19.82744 | 0.2402205
230 | 0.2040684 | 1.149992 | 19.82744 | 0.2346769
231 | 0.197641 | 1.149992 | 19.82744 | 0.2272855
232 | 0.1831795 | 1.157868 | 19.96325 | 0.2120977
233 | 0.1767521 | 1.157868 | 19.96325 | 0.2046557
234 | 0.1687179 | 1.157868 | 19.96325 | 0.1953532
235 | 0.1606838 | 1.149992 | 19.82744 | 0.184785
236 | 0.1558632 | 1.149992 | 19.82744 | 0.1792414
237 | 0.1494359 | 1.149992 | 19.82744 | 0.17185
238 | 0.1446154 | 1.142115 | 19.69164 | 0.1651674
239 | 0.1397949 | 1.149992 | 19.82744 | 0.1607629
240 | 0.1172991 | 1.149992 | 19.82744 | 0.134893
241 | 0.1028376 | 1.157868 | 19.96325 | 0.1190724
242 | 0.09319658 | 1.149992 | 19.82744 | 0.1071753
243 | 0.08516239 | 1.149992 | 19.82744 | 0.09793604
244 | 0.07873504 | 1.157868 | 19.96325 | 0.09116481
245 | 0.07391453 | 1.157868 | 19.96325 | 0.08558329
246 | 0.06748718 | 1.149992 | 19.82744 | 0.07760969
247 | 0.06105983 | 1.142115 | 19.69164 | 0.06973734
248 | 0.04981197 | 1.157868 | 19.96325 | 0.05767569
249 | 0.0385641 | 1.149992 | 19.82744 | 0.04434839
250 | 0.03374359 | 1.157868 | 19.96325 | 0.03907063
251 | 0.02731624 | 1.157868 | 19.96325 | 0.03162861
252 | 0.01928205 | 1.157868 | 19.96325 | 0.02232608
253 | 0.01446154 | 1.157868 | 19.96325 | 0.01674456
254 | 0.008034188 | 1.157868 | 19.96325 | 0.009302531
255 | 0.00642735 | 1.149992 | 19.82744 | 0.007391399