## Summary
0
Time | 2023-08-27 12:26
ID | N001_08272023_LM_2
Pixel | 4
Pixel Area | 0.058
Irradiance | 100
Panel Temperature | 0
Voc | 1.013915
Isc | 1.181498
Vmp | 0.8355556
Imp | 1.079102
Pmp | 0.9016494
FF | 0.7526677
Eff | 0.1554568

## Data
| Voltage | Current | Current Density | Power
0 | 1.013915 | 0 | 0 | 0
1 | 1.012308 | 0 | 0 | 0
2 | 1.015521 | 0.007876655 | 0.1358044 | 0.007998911
3 | 1.013915 | 0.007876655 | 0.1358044 | 0.007986255
4 | 1.015521 | 0 | 0 | 0
5 | 1.013915 | 0.007876655 | 0.1358044 | 0.007986255
6 | 1.013915 | 0 | 0 | 0
7 | 1.013915 | 0 | 0 | 0
8 | 1.015521 | 0 | 0 | 0
9 | 1.013915 | 0 | 0 | 0
10 | 1.012308 | 0.007876655 | 0.1358044 | 0.007973598
11 | 1.013915 | 0 | 0 | 0
12 | 1.013915 | 0 | 0 | 0
13 | 1.012308 | 0.007876655 | 0.1358044 | 0.007973598
14 | 1.013915 | 0.007876655 | 0.1358044 | 0.007986255
15 | 1.015521 | 0 | 0 | 0
16 | 1.013915 | 0 | 0 | 0
17 | 1.013915 | 0.007876655 | 0.1358044 | 0.007986255
18 | 1.013915 | 0 | 0 | 0
19 | 1.013915 | 0 | 0 | 0
20 | 1.013915 | 0 | 0 | 0
21 | 1.013915 | 0 | 0 | 0
22 | 1.013915 | 0 | 0 | 0
23 | 1.013915 | 0.007876655 | 0.1358044 | 0.007986255
24 | 1.013915 | 0 | 0 | 0
25 | 1.015521 | 0.007876655 | 0.1358044 | 0.007998911
26 | 1.013915 | 0 | 0 | 0
27 | 1.013915 | 0 | 0 | 0
28 | 1.013915 | 0.007876655 | 0.1358044 | 0.007986255
29 | 1.013915 | 0.007876655 | 0.1358044 | 0.007986255
30 | 1.013915 | 0 | 0 | 0
31 | 1.013915 | 0 | 0 | 0
32 | 1.015521 | 0 | 0 | 0
33 | 1.013915 | 0 | 0 | 0
34 | 1.012308 | 0 | 0 | 0
35 | 1.013915 | 0.007876655 | 0.1358044 | 0.007986255
36 | 1.013915 | 0 | 0 | 0
37 | 1.015521 | 0 | 0 | 0
38 | 1.013915 | 0.007876655 | 0.1358044 | 0.007986255
39 | 1.013915 | 0 | 0 | 0
40 | 1.013915 | 0 | 0 | 0
41 | 1.013915 | 0.007876655 | 0.1358044 | 0.007986255
42 | 1.013915 | 0 | 0 | 0
43 | 1.012308 | 0 | 0 | 0
44 | 1.015521 | 0 | 0 | 0
45 | 1.013915 | 0.007876655 | 0.1358044 | 0.007986255
46 | 1.013915 | 0.007876655 | 0.1358044 | 0.007986255
47 | 1.015521 | 0 | 0 | 0
48 | 1.015521 | 0 | 0 | 0
49 | 1.013915 | 0.007876655 | 0.1358044 | 0.007986255
50 | 1.012308 | 0 | 0 | 0
51 | 1.013915 | 0 | 0 | 0
52 | 1.013915 | 0 | 0 | 0
53 | 1.013915 | 0 | 0 | 0
54 | 1.013915 | 0 | 0 | 0
55 | 1.013915 | 0 | 0 | 0
56 | 1.013915 | 0.007876655 | 0.1358044 | 0.007986255
57 | 1.013915 | 0.007876655 | 0.1358044 | 0.007986255
58 | 1.013915 | 0 | 0 | 0
59 | 1.013915 | 0 | 0 | 0
60 | 1.013915 | 0 | 0 | 0
61 | 1.013915 | 0 | 0 | 0
62 | 1.013915 | 0 | 0 | 0
63 | 1.012308 | 0 | 0 | 0
64 | 1.013915 | 0.007876655 | 0.1358044 | 0.007986255
65 | 1.012308 | 0 | 0 | 0
66 | 1.013915 | 0.007876655 | 0.1358044 | 0.007986255
67 | 1.012308 | 0 | 0 | 0
68 | 1.013915 | 0 | 0 | 0
69 | 1.012308 | 0.007876655 | 0.1358044 | 0.007973598
70 | 1.013915 | 0 | 0 | 0
71 | 1.013915 | 0.007876655 | 0.1358044 | 0.007986255
72 | 1.012308 | 0 | 0 | 0
73 | 1.013915 | 0.007876655 | 0.1358044 | 0.007986255
74 | 1.013915 | 0.007876655 | 0.1358044 | 0.007986255
75 | 1.013915 | 0 | 0 | 0
76 | 1.013915 | 0 | 0 | 0
77 | 1.012308 | 0 | 0 | 0
78 | 1.012308 | 0.007876655 | 0.1358044 | 0.007973598
79 | 1.012308 | 0.007876655 | 0.1358044 | 0.007973598
80 | 1.013915 | 0.007876655 | 0.1358044 | 0.007986255
81 | 1.012308 | 0 | 0 | 0
82 | 1.012308 | 0 | 0 | 0
83 | 1.012308 | 0.007876655 | 0.1358044 | 0.007973598
84 | 1.013915 | 0 | 0 | 0
85 | 1.013915 | 0.007876655 | 0.1358044 | 0.007986255
86 | 1.012308 | 0 | 0 | 0
87 | 1.012308 | 0 | 0 | 0
88 | 1.012308 | 0 | 0 | 0
89 | 1.013915 | 0 | 0 | 0
90 | 1.013915 | 0 | 0 | 0
91 | 1.013915 | 0.007876655 | 0.1358044 | 0.007986255
92 | 1.013915 | 0 | 0 | 0
93 | 1.012308 | 0.007876655 | 0.1358044 | 0.007973598
94 | 1.012308 | 0 | 0 | 0
95 | 1.013915 | 0 | 0 | 0
96 | 1.012308 | 0.007876655 | 0.1358044 | 0.007973598
97 | 1.012308 | 0 | 0 | 0
98 | 1.013915 | 0 | 0 | 0
99 | 1.012308 | 0 | 0 | 0
100 | 1.012308 | 0.007876655 | 0.1358044 | 0.007973598
101 | 1.012308 | 0 | 0 | 0
102 | 1.012308 | 0 | 0 | 0
103 | 1.012308 | 0 | 0 | 0
104 | 1.012308 | 0 | 0 | 0
105 | 1.010701 | 0 | 0 | 0
106 | 1.010701 | 0 | 0 | 0
107 | 1.010701 | 0.007876655 | 0.1358044 | 0.007960942
108 | 1.013915 | 0.007876655 | 0.1358044 | 0.007986255
109 | 1.013915 | 0 | 0 | 0
110 | 1.013915 | 0 | 0 | 0
111 | 1.012308 | 0 | 0 | 0
112 | 1.012308 | 0.007876655 | 0.1358044 | 0.007973598
113 | 1.013915 | 0.007876655 | 0.1358044 | 0.007986255
114 | 1.012308 | 0 | 0 | 0
115 | 1.012308 | 0 | 0 | 0
116 | 1.010701 | 0 | 0 | 0
117 | 1.012308 | 0 | 0 | 0
118 | 1.013915 | 0 | 0 | 0
119 | 1.012308 | 0 | 0 | 0
120 | 1.012308 | 0.007876655 | 0.1358044 | 0.007973598
121 | 1.012308 | 0 | 0 | 0
122 | 1.012308 | 0 | 0 | 0
123 | 1.012308 | 0 | 0 | 0
124 | 1.010701 | 0 | 0 | 0
125 | 1.010701 | 0.007876655 | 0.1358044 | 0.007960942
126 | 1.012308 | 0.007876655 | 0.1358044 | 0.007973598
127 | 1.009094 | 0 | 0 | 0
128 | 0.949641 | 0.5749958 | 9.913721 | 0.5460396
129 | 0.9110769 | 0.8191721 | 14.12366 | 0.7463288
130 | 0.8917949 | 0.9215686 | 15.88911 | 0.8218502
131 | 0.8821538 | 0.9688286 | 16.70394 | 0.8546558
132 | 0.8789402 | 0.9845819 | 16.97555 | 0.8653886
133 | 0.8757265 | 1.000335 | 17.24716 | 0.87602
134 | 0.8741197 | 1.000335 | 17.24716 | 0.8744126
135 | 0.8725128 | 1.016088 | 17.51877 | 0.8865502
136 | 0.8692991 | 1.023965 | 17.65457 | 0.890132
137 | 0.8644786 | 1.023965 | 17.65457 | 0.885196
138 | 0.8628718 | 1.039718 | 17.92618 | 0.8971437
139 | 0.861265 | 1.031842 | 17.79038 | 0.8886892
140 | 0.8596581 | 1.039718 | 17.92618 | 0.8938024
141 | 0.8564444 | 1.039718 | 17.92618 | 0.8904611
142 | 0.8564444 | 1.047595 | 18.06198 | 0.897207
143 | 0.8532308 | 1.047595 | 18.06198 | 0.8938404
144 | 0.8419829 | 1.063348 | 18.33359 | 0.8953212
145 | 0.8355556 | 1.079102 | 18.6052 | 0.9016494
146 | 0.830735 | 1.063348 | 18.33359 | 0.8833608
147 | 0.8275214 | 1.079102 | 18.6052 | 0.8929797
148 | 0.8227009 | 1.086978 | 18.74101 | 0.894258
149 | 0.821094 | 1.086978 | 18.74101 | 0.8925114
150 | 0.8178803 | 1.094855 | 18.87681 | 0.8954604
151 | 0.8130598 | 1.086978 | 18.74101 | 0.8837785
152 | 0.8066325 | 1.102732 | 19.01262 | 0.8894992
153 | 0.7985983 | 1.102732 | 19.01262 | 0.8806396
154 | 0.7953846 | 1.110608 | 19.14842 | 0.8833608
155 | 0.7921709 | 1.110608 | 19.14842 | 0.8797917
156 | 0.7857436 | 1.118485 | 19.28422 | 0.8788424
157 | 0.7825299 | 1.110608 | 19.14842 | 0.8690843
158 | 0.7793162 | 1.102732 | 19.01262 | 0.8593767
159 | 0.7761026 | 1.110608 | 19.14842 | 0.861946
160 | 0.742359 | 1.126362 | 19.42003 | 0.8361647
161 | 0.7230769 | 1.134238 | 19.55583 | 0.8201415
162 | 0.7118291 | 1.134238 | 19.55583 | 0.8073838
163 | 0.7054017 | 1.142115 | 19.69164 | 0.8056498
164 | 0.6973675 | 1.134238 | 19.55583 | 0.790981
165 | 0.692547 | 1.142115 | 19.69164 | 0.7909683
166 | 0.6877265 | 1.142115 | 19.69164 | 0.7854627
167 | 0.6812991 | 1.149992 | 19.82744 | 0.7834883
168 | 0.6700513 | 1.142115 | 19.69164 | 0.7652756
169 | 0.6620171 | 1.142115 | 19.69164 | 0.7560996
170 | 0.6555897 | 1.142115 | 19.69164 | 0.7487589
171 | 0.6507692 | 1.149992 | 19.82744 | 0.7483792
172 | 0.6443419 | 1.149992 | 19.82744 | 0.7409878
173 | 0.6379145 | 1.157868 | 19.96325 | 0.738621
174 | 0.633094 | 1.157868 | 19.96325 | 0.7330395
175 | 0.6282735 | 1.149992 | 19.82744 | 0.7225093
176 | 0.6089915 | 1.149992 | 19.82744 | 0.7003351
177 | 0.5945299 | 1.157868 | 19.96325 | 0.6883873
178 | 0.5864957 | 1.149992 | 19.82744 | 0.6744652
179 | 0.5784615 | 1.157868 | 19.96325 | 0.6697823
180 | 0.573641 | 1.157868 | 19.96325 | 0.6642007
181 | 0.5672137 | 1.149992 | 19.82744 | 0.652291
182 | 0.5623932 | 1.165745 | 20.09905 | 0.655607
183 | 0.5559658 | 1.157868 | 19.96325 | 0.6437352
184 | 0.5431111 | 1.157868 | 19.96325 | 0.6288511
185 | 0.5350769 | 1.165745 | 20.09905 | 0.6237632
186 | 0.5286496 | 1.157868 | 19.96325 | 0.6121066
187 | 0.5206154 | 1.157868 | 19.96325 | 0.602804
188 | 0.5174017 | 1.157868 | 19.96325 | 0.599083
189 | 0.5093675 | 1.173622 | 20.23485 | 0.5978047
190 | 0.504547 | 1.165745 | 20.09905 | 0.5881731
191 | 0.4997265 | 1.165745 | 20.09905 | 0.5825536
192 | 0.5206154 | 1.165745 | 20.09905 | 0.6069047
193 | 0.5318632 | 1.157868 | 19.96325 | 0.6158276
194 | 0.5334701 | 1.157868 | 19.96325 | 0.6176881
195 | 0.5286496 | 1.165745 | 20.09905 | 0.6162706
196 | 0.5254359 | 1.173622 | 20.23485 | 0.6166629
197 | 0.5206154 | 1.165745 | 20.09905 | 0.6069047
198 | 0.5157949 | 1.165745 | 20.09905 | 0.6012853
199 | 0.5109744 | 1.157868 | 19.96325 | 0.591641
200 | 0.4981197 | 1.165745 | 20.09905 | 0.5806805
201 | 0.4884786 | 1.165745 | 20.09905 | 0.5694415
202 | 0.4820513 | 1.165745 | 20.09905 | 0.5619488
203 | 0.4756239 | 1.157868 | 19.96325 | 0.5507099
204 | 0.4691966 | 1.157868 | 19.96325 | 0.5432678
205 | 0.4643761 | 1.173622 | 20.23485 | 0.5450018
206 | 0.4579487 | 1.165745 | 20.09905 | 0.5338514
207 | 0.454735 | 1.165745 | 20.09905 | 0.5301051
208 | 0.4322393 | 1.173622 | 20.23485 | 0.5072854
209 | 0.4161709 | 1.165745 | 20.09905 | 0.4851492
210 | 0.4065299 | 1.165745 | 20.09905 | 0.4739102
211 | 0.3984957 | 1.165745 | 20.09905 | 0.4645444
212 | 0.3904615 | 1.165745 | 20.09905 | 0.4551786
213 | 0.385641 | 1.165745 | 20.09905 | 0.4495591
214 | 0.3808205 | 1.165745 | 20.09905 | 0.4439396
215 | 0.3743932 | 1.173622 | 20.23485 | 0.4393959
216 | 0.3615385 | 1.173622 | 20.23485 | 0.4243093
217 | 0.3535043 | 1.173622 | 20.23485 | 0.4148802
218 | 0.3454701 | 1.173622 | 20.23485 | 0.4054511
219 | 0.3406496 | 1.173622 | 20.23485 | 0.3997937
220 | 0.3326154 | 1.173622 | 20.23485 | 0.3903646
221 | 0.326188 | 1.165745 | 20.09905 | 0.380252
222 | 0.3213675 | 1.173622 | 20.23485 | 0.3771639
223 | 0.3149402 | 1.165745 | 20.09905 | 0.3671399
224 | 0.2731624 | 1.165745 | 20.09905 | 0.3184377
225 | 0.2506667 | 1.181498 | 20.37066 | 0.2961622
226 | 0.2362051 | 1.181498 | 20.37066 | 0.2790759
227 | 0.2281709 | 1.173622 | 20.23485 | 0.2677863
228 | 0.2217436 | 1.173622 | 20.23485 | 0.2602431
229 | 0.2137094 | 1.181498 | 20.37066 | 0.2524973
230 | 0.2072821 | 1.181498 | 20.37066 | 0.2449034
231 | 0.2024615 | 1.181498 | 20.37066 | 0.239208
232 | 0.188 | 1.173622 | 20.23485 | 0.2206409
233 | 0.178359 | 1.173622 | 20.23485 | 0.2093259
234 | 0.1719316 | 1.173622 | 20.23485 | 0.2017827
235 | 0.1655043 | 1.165745 | 20.09905 | 0.1929358
236 | 0.1606838 | 1.173622 | 20.23485 | 0.1885819
237 | 0.1526496 | 1.181498 | 20.37066 | 0.1803552
238 | 0.1462222 | 1.173622 | 20.23485 | 0.1716096
239 | 0.1414017 | 1.173622 | 20.23485 | 0.1659521
240 | 0.1172991 | 1.181498 | 20.37066 | 0.1385887
241 | 0.1060513 | 1.173622 | 20.23485 | 0.1244641
242 | 0.09480342 | 1.181498 | 20.37066 | 0.1120101
243 | 0.08676923 | 1.173622 | 20.23485 | 0.1018342
244 | 0.08034188 | 1.173622 | 20.23485 | 0.09429096
245 | 0.07552137 | 1.173622 | 20.23485 | 0.08863351
246 | 0.06909402 | 1.173622 | 20.23485 | 0.08109023
247 | 0.06266667 | 1.173622 | 20.23485 | 0.07354695
248 | 0.0514188 | 1.181498 | 20.37066 | 0.06075123
249 | 0.04017094 | 1.181498 | 20.37066 | 0.0474619
250 | 0.03374359 | 1.173622 | 20.23485 | 0.03960221
251 | 0.02731624 | 1.173622 | 20.23485 | 0.03205893
252 | 0.02088889 | 1.173622 | 20.23485 | 0.02451565
253 | 0.01606838 | 1.173622 | 20.23485 | 0.01885819
254 | 0.009641026 | 1.173622 | 20.23485 | 0.01131492
255 | 0.00642735 | 1.181498 | 20.37066 | 0.007593903