## Summary
| 0 | 0 | 0 | 0 | 0 | 0
Time | 2023-08-27 12:28 | 2023-08-27 12:28 | 2023-08-27 12:28 | 2023-08-27 12:28 | 2023-08-27 12:28 | 2023-08-27 12:28
ID | N001_08272023_LM_3 | N001_08272023_LM_3 | N001_08272023_LM_3 | N001_08272023_LM_3 | N001_08272023_LM_3 | N001_08272023_LM_3
Pixel | 0 | 1 | 2 | 3 | 4 | 5
Pixel Area | 0.058 | 0.058 | 0.058 | 0.058 | 0.058 | 0.058
Irradiance | 100 | 100 | 100 | 100 | 100 | 100
Panel Temperature | 0 | 0 | 0 | 0 | 0 | 0
Voc | 0.9833846 | 1.015521 | 1.012308 | 1.015521 | 1.009094 | 1.00106
Isc | 0.7955421 | 1.126362 | 1.126362 | 1.134238 | 1.165745 | 1.063348
Vmp | 0.6443419 | 0.811453 | 0.8082393 | 0.8259145 | 0.8243077 | 0.7761026
Imp | 0.7167756 | 0.9688286 | 1.023965 | 1.000335 | 1.071225 | 0.9451986
Pmp | 0.4618485 | 0.7861588 | 0.8276089 | 0.8261914 | 0.8830191 | 0.7335711
FF | 0.5903545 | 0.6872952 | 0.7258297 | 0.7172775 | 0.7506455 | 0.6891385
Eff | 0.07962906 | 0.1355446 | 0.1426912 | 0.1424468 | 0.1522447 | 0.1264778