## Summary
0
Time | 2023-08-27 12:28
ID | N001_08272023_LM_3
Pixel | 0
Pixel Area | 0.058
Irradiance | 100
Panel Temperature | 0
Voc | 0.9833846
Isc | 0.7955421
Vmp | 0.6443419
Imp | 0.7167756
Pmp | 0.4618485
FF | 0.5903545
Eff | 0.07962906

## Data
| Voltage | Current | Current Density | Power
0 | 0.9833846 | 0 | 0 | 0
1 | 0.9817778 | 0.007876655 | 0.1358044 | 0.007758438
2 | 0.9817778 | 0 | 0 | 0
3 | 0.9817778 | 0 | 0 | 0.007771094
4 | 0.9833846 | 0 | 0 | 0
5 | 0.9817778 | 0 | 0 | 0.007771094
6 | 0.9817778 | 0.007876655 | 0.1358044 | 0
7 | 0.9833846 | 0 | 0 | 0
8 | 0.9833846 | 0 | 0 | 0
9 | 0.9801709 | 0 | 0 | 0.007771094
10 | 0.9817778 | 0 | 0 | 0
11 | 0.9817778 | 0 | 0 | 0.007771094
12 | 0.9817778 | 0 | 0 | 0.007758438
13 | 0.9817778 | 0 | 0 | 0
14 | 0.9817778 | 0 | 0 | 0
15 | 0.9817778 | 0 | 0 | 0
16 | 0.9817778 | 0 | 0 | 0
17 | 0.9817778 | 0 | 0 | 0
18 | 0.9801709 | 0 | 0 | 0.007771094
19 | 0.9817778 | 0.007876655 | 0.1358044 | 0.007758438
20 | 0.9817778 | 0 | 0 | 0
21 | 0.9817778 | 0 | 0 | 0
22 | 0.9833846 | 0 | 0 | 0
23 | 0.9833846 | 0 | 0 | 0
24 | 0.9817778 | 0.007876655 | 0.1358044 | 0
25 | 0.9833846 | 0 | 0 | 0
26 | 0.9833846 | 0 | 0 | 0
27 | 0.9833846 | 0 | 0 | 0
28 | 0.9817778 | 0 | 0 | 0
29 | 0.9817778 | 0.007876655 | 0.1358044 | 0.007783751
30 | 0.9801709 | 0 | 0 | 0
31 | 0.9817778 | 0.007876655 | 0.1358044 | 0.007771094
32 | 0.9817778 | 0 | 0 | 0.007771094
33 | 0.9817778 | 0 | 0 | 0
34 | 0.9817778 | 0 | 0 | 0
35 | 0.9817778 | 0 | 0 | 0
36 | 0.9817778 | 0 | 0 | 0
37 | 0.9817778 | 0 | 0 | 0
38 | 0.9817778 | 0 | 0 | 0.007758438
39 | 0.9817778 | 0.007876655 | 0.1358044 | 0
40 | 0.9817778 | 0 | 0 | 0
41 | 0.9817778 | 0 | 0 | 0
42 | 0.9817778 | 0.007876655 | 0.1358044 | 0.007758438
43 | 0.9817778 | 0 | 0 | 0
44 | 0.9817778 | 0 | 0 | 0.007758438
45 | 0.9833846 | 0 | 0 | 0
46 | 0.9833846 | 0 | 0 | 0
47 | 0.9833846 | 0 | 0 | 0
48 | 0.9817778 | 0 | 0 | 0.007771094
49 | 0.9817778 | 0 | 0 | 0
50 | 0.9801709 | 0 | 0 | 0.007771094
51 | 0.9817778 | 0 | 0 | 0
52 | 0.9817778 | 0 | 0 | 0.007758438
53 | 0.9817778 | 0.007876655 | 0.1358044 | 0
54 | 0.9817778 | 0 | 0 | 0.007758438
55 | 0.9817778 | 0 | 0 | 0.007758438
56 | 0.9817778 | 0.007876655 | 0.1358044 | 0
57 | 0.9817778 | 0 | 0 | 0
58 | 0.9817778 | 0 | 0 | 0.007771094
59 | 0.9833846 | 0.007876655 | 0.1358044 | 0
60 | 0.9817778 | 0 | 0 | 0
61 | 0.9817778 | 0.007876655 | 0.1358044 | 0.007771094
62 | 0.9817778 | 0 | 0 | 0
63 | 0.9817778 | 0 | 0 | 0
64 | 0.9817778 | 0.007876655 | 0.1358044 | 0.007771094
65 | 0.9817778 | 0 | 0 | 0
66 | 0.9833846 | 0.007876655 | 0.1358044 | 0.007771094
67 | 0.9833846 | 0 | 0 | 0
68 | 0.9817778 | 0.007876655 | 0.1358044 | 0.007758438
69 | 0.9801709 | 0 | 0 | 0
70 | 0.9817778 | 0.007876655 | 0.1358044 | 0
71 | 0.9817778 | 0.007876655 | 0.1358044 | 0
72 | 0.9801709 | 0 | 0 | 0
73 | 0.9817778 | 0.007876655 | 0.1358044 | 0.007771094
74 | 0.9817778 | 0 | 0 | 0
75 | 0.9817778 | 0 | 0 | 0
76 | 0.9817778 | 0 | 0 | 0
77 | 0.9833846 | 0 | 0 | 0
78 | 0.9817778 | 0 | 0 | 0
79 | 0.9817778 | 0 | 0 | 0.007758438
80 | 0.9817778 | 0 | 0 | 0
81 | 0.9817778 | 0 | 0 | 0
82 | 0.9817778 | 0 | 0 | 0
83 | 0.9833846 | 0 | 0 | 0.007771094
84 | 0.9801709 | 0 | 0 | 0
85 | 0.9801709 | 0 | 0 | 0
86 | 0.9817778 | 0 | 0 | 0.007758438
87 | 0.9817778 | 0 | 0 | 0.007771094
88 | 0.9801709 | 0 | 0 | 0
89 | 0.9817778 | 0.007876655 | 0.1358044 | 0
90 | 0.9817778 | 0 | 0 | 0
91 | 0.9817778 | 0 | 0 | 0
92 | 0.9817778 | 0.007876655 | 0.1358044 | 0.007771094
93 | 0.9817778 | 0 | 0 | 0
94 | 0.9817778 | 0 | 0 | 0
95 | 0.9817778 | 0 | 0 | 0
96 | 0.9817778 | 0 | 0 | 0
97 | 0.9817778 | 0 | 0 | 0
98 | 0.9817778 | 0 | 0 | 0
99 | 0.9817778 | 0 | 0 | 0
100 | 0.9817778 | 0 | 0 | 0
101 | 0.9817778 | 0 | 0 | 0.007771094
102 | 0.9817778 | 0.007876655 | 0.1358044 | 0.007758438
103 | 0.9833846 | 0 | 0 | 0.007771094
104 | 0.9817778 | 0 | 0 | 0
105 | 0.9817778 | 0 | 0 | 0.007758438
106 | 0.9833846 | 0 | 0 | 0
107 | 0.9801709 | 0 | 0 | 0.007771094
108 | 0.9817778 | 0 | 0 | 0.007771094
109 | 0.9833846 | 0 | 0 | 0
110 | 0.9817778 | 0 | 0 | 0.007758438
111 | 0.9817778 | 0.007876655 | 0.1358044 | 0
112 | 0.9817778 | 0.007876655 | 0.1358044 | 0
113 | 0.9817778 | 0 | 0 | 0
114 | 0.9817778 | 0 | 0 | 0
115 | 0.9817778 | 0.007876655 | 0.1358044 | 0
116 | 0.9817778 | 0 | 0 | 0
117 | 0.9833846 | 0.007876655 | 0.1358044 | 0
118 | 0.9817778 | 0 | 0 | 0
119 | 0.9817778 | 0 | 0 | 0
120 | 0.9817778 | 0.007876655 | 0.1358044 | 0
121 | 0.9817778 | 0 | 0 | 0
122 | 0.9817778 | 0 | 0 | 0
123 | 0.9817778 | 0.007876655 | 0.1358044 | 0.007758438
124 | 0.9817778 | 0 | 0 | 0
125 | 0.9833846 | 0 | 0 | 0
126 | 0.9817778 | 0.007876655 | 0.1358044 | 0
127 | 0.9817778 | 0 | 0 | 0
128 | 0.8355556 | 0.456846 | 7.876655 | 0.4017175
129 | 0.7278974 | 0.6222557 | 10.72855 | 0.4777325
130 | 0.6796923 | 0.685269 | 11.81498 | 0.4966413
131 | 0.6555897 | 0.7088989 | 12.2224 | 0.4913762
132 | 0.6443419 | 0.7167756 | 12.3582 | 0.4989827
133 | 0.6363077 | 0.7246523 | 12.494 | 0.4917685
134 | 0.6298803 | 0.7246523 | 12.494 | 0.4818332
135 | 0.6266667 | 0.7167756 | 12.3582 | 0.4845543
136 | 0.6202393 | 0.7246523 | 12.494 | 0.4797448
137 | 0.6154188 | 0.7246523 | 12.494 | 0.4799347
138 | 0.6122051 | 0.7246523 | 12.494 | 0.4775046
139 | 0.6089915 | 0.7246523 | 12.494 | 0.4738596
140 | 0.6057778 | 0.7325289 | 12.62981 | 0.4726445
141 | 0.6009573 | 0.7246523 | 12.494 | 0.4641141
142 | 0.5993504 | 0.7246523 | 12.494 | 0.4677844
143 | 0.5961368 | 0.7246523 | 12.494 | 0.4653544
144 | 0.5864957 | 0.7404056 | 12.76561 | 0.4628357
145 | 0.5768547 | 0.7482822 | 12.90142 | 0.4532041
146 | 0.573641 | 0.7482822 | 12.90142 | 0.4530143
147 | 0.5688205 | 0.7482822 | 12.90142 | 0.4539635
148 | 0.5656068 | 0.7404056 | 12.76561 | 0.4502425
149 | 0.5623932 | 0.7404056 | 12.76561 | 0.4490022
150 | 0.5591795 | 0.7482822 | 12.90142 | 0.4477618
151 | 0.5559658 | 0.7404056 | 12.76561 | 0.4440408
152 | 0.5479316 | 0.7404056 | 12.76561 | 0.4390795
153 | 0.5447179 | 0.7482822 | 12.90142 | 0.4341181
154 | 0.5415043 | 0.7482822 | 12.90142 | 0.4360419
155 | 0.5366838 | 0.7404056 | 12.76561 | 0.4335359
156 | 0.5334701 | 0.7482822 | 12.90142 | 0.4310299
157 | 0.5302564 | 0.7561589 | 13.03722 | 0.4229551
158 | 0.5270427 | 0.7482822 | 12.90142 | 0.426018
159 | 0.5238291 | 0.7561589 | 13.03722 | 0.422259
160 | 0.5029402 | 0.7640355 | 13.17303 | 0.4059701
161 | 0.4868718 | 0.7640355 | 13.17303 | 0.4026667
162 | 0.4804444 | 0.7561589 | 13.03722 | 0.391086
163 | 0.4724103 | 0.7640355 | 13.17303 | 0.3872891
164 | 0.4691966 | 0.7640355 | 13.17303 | 0.3886053
165 | 0.4659829 | 0.7719122 | 13.30883 | 0.3847704
166 | 0.4611624 | 0.7640355 | 13.17303 | 0.3822138
167 | 0.4595556 | 0.7719122 | 13.30883 | 0.3783789
168 | 0.4499145 | 0.7719122 | 13.30883 | 0.3732657
169 | 0.445094 | 0.7640355 | 13.17303 | 0.3668741
170 | 0.4402735 | 0.7719122 | 13.30883 | 0.3679246
171 | 0.435453 | 0.7719122 | 13.30883 | 0.3604826
172 | 0.4322393 | 0.7797888 | 13.44464 | 0.3614698
173 | 0.4290256 | 0.7719122 | 13.30883 | 0.3505852
174 | 0.425812 | 0.7719122 | 13.30883 | 0.355015
175 | 0.4225983 | 0.7640355 | 13.17303 | 0.352433
176 | 0.4081368 | 0.7719122 | 13.30883 | 0.3408144
177 | 0.3968889 | 0.7719122 | 13.30883 | 0.3330686
178 | 0.3920684 | 0.7640355 | 13.17303 | 0.3298159
179 | 0.3872479 | 0.7797888 | 13.44464 | 0.3227409
180 | 0.3808205 | 0.7797888 | 13.44464 | 0.3232978
181 | 0.3776068 | 0.7797888 | 13.44464 | 0.3180833
182 | 0.3743932 | 0.7719122 | 13.30883 | 0.3137041
183 | 0.3695726 | 0.7719122 | 13.30883 | 0.3098313
184 | 0.3615385 | 0.7797888 | 13.44464 | 0.3050471
185 | 0.3567179 | 0.7719122 | 13.30883 | 0.2998326
186 | 0.3518974 | 0.7797888 | 13.44464 | 0.2930487
187 | 0.3486838 | 0.7797888 | 13.44464 | 0.2904668
188 | 0.3438632 | 0.7797888 | 13.44464 | 0.2894037
189 | 0.3406496 | 0.7719122 | 13.30883 | 0.284012
190 | 0.3358291 | 0.7719122 | 13.30883 | 0.2869483
191 | 0.3326154 | 0.7797888 | 13.44464 | 0.2775572
192 | 0.3470769 | 0.7719122 | 13.30883 | 0.2933145
193 | 0.3551111 | 0.7797888 | 13.44464 | 0.2998326
194 | 0.3551111 | 0.7719122 | 13.30883 | 0.2998326
195 | 0.3535043 | 0.7719122 | 13.30883 | 0.298529
196 | 0.3502906 | 0.7719122 | 13.30883 | 0.2917578
197 | 0.3470769 | 0.7719122 | 13.30883 | 0.2904668
198 | 0.3422564 | 0.7797888 | 13.44464 | 0.2907073
199 | 0.3390427 | 0.7719122 | 13.30883 | 0.2867964
200 | 0.3310085 | 0.7797888 | 13.44464 | 0.2789747
201 | 0.3229744 | 0.7797888 | 13.44464 | 0.2723933
202 | 0.3197607 | 0.7797888 | 13.44464 | 0.2685204
203 | 0.316547 | 0.7797888 | 13.44464 | 0.2646475
204 | 0.3117265 | 0.7876655 | 13.58044 | 0.2646349
205 | 0.3085128 | 0.7797888 | 13.44464 | 0.2581927
206 | 0.3052991 | 0.7797888 | 13.44464 | 0.2556108
207 | 0.3004786 | 0.7797888 | 13.44464 | 0.2542059
208 | 0.2876239 | 0.7797888 | 13.44464 | 0.2411697
209 | 0.2779829 | 0.7797888 | 13.44464 | 0.233348
210 | 0.2699487 | 0.7797888 | 13.44464 | 0.2281335
211 | 0.266735 | 0.7797888 | 13.44464 | 0.2255263
212 | 0.2619145 | 0.7797888 | 13.44464 | 0.2203118
213 | 0.257094 | 0.7876655 | 13.58044 | 0.2177045
214 | 0.2522735 | 0.7797888 | 13.44464 | 0.2158694
215 | 0.2490598 | 0.7797888 | 13.44464 | 0.2132368
216 | 0.2410256 | 0.7797888 | 13.44464 | 0.2066554
217 | 0.2362051 | 0.7797888 | 13.44464 | 0.2013903
218 | 0.2313846 | 0.7797888 | 13.44464 | 0.195543
219 | 0.2265641 | 0.7797888 | 13.44464 | 0.1929358
220 | 0.2233504 | 0.7797888 | 13.44464 | 0.1858988
221 | 0.2185299 | 0.7797888 | 13.44464 | 0.1882275
222 | 0.2137094 | 0.7876655 | 13.58044 | 0.1816462
223 | 0.2104957 | 0.7797888 | 13.44464 | 0.1803299
224 | 0.1831795 | 0.7797888 | 13.44464 | 0.1538272
225 | 0.1671111 | 0.7876655 | 13.58044 | 0.140791
226 | 0.1558632 | 0.7876655 | 13.58044 | 0.1342602
227 | 0.1510427 | 0.7876655 | 13.58044 | 0.1276788
228 | 0.1446154 | 0.7955421 | 13.71624 | 0.12373
229 | 0.1414017 | 0.7876655 | 13.58044 | 0.1210974
230 | 0.138188 | 0.7797888 | 13.44464 | 0.1184649
231 | 0.1333675 | 0.7955421 | 13.71624 | 0.1156172
232 | 0.1253333 | 0.7876655 | 13.58044 | 0.1066184
233 | 0.118906 | 0.7876655 | 13.58044 | 0.1023278
234 | 0.1140855 | 0.7876655 | 13.58044 | 0.09966998
235 | 0.1076581 | 0.7955421 | 13.71624 | 0.09435425
236 | 0.1060513 | 0.7955421 | 13.71624 | 0.09169638
237 | 0.1028376 | 0.7876655 | 13.58044 | 0.08687425
238 | 0.09801709 | 0.7876655 | 13.58044 | 0.08292542
239 | 0.09480342 | 0.7955421 | 13.71624 | 0.08029287
240 | 0.07712821 | 0.7955421 | 13.71624 | 0.06581383
241 | 0.06748718 | 0.7955421 | 13.71624 | 0.05923245
242 | 0.06266667 | 0.7955421 | 13.71624 | 0.05315732
243 | 0.05784615 | 0.7876655 | 13.58044 | 0.05049946
244 | 0.05302564 | 0.7876655 | 13.58044 | 0.04651266
245 | 0.04820513 | 0.7876655 | 13.58044 | 0.04385479
246 | 0.04499145 | 0.7876655 | 13.58044 | 0.03817202
247 | 0.04177778 | 0.7955421 | 13.71624 | 0.03721013
248 | 0.03213675 | 0.7955421 | 13.71624 | 0.02764181
249 | 0.02731624 | 0.7955421 | 13.71624 | 0.02280702
250 | 0.02088889 | 0.7876655 | 13.58044 | 0.01878225
251 | 0.01606838 | 0.8034188 | 13.85205 | 0.01447904
252 | 0.0128547 | 0.7955421 | 13.71624 | 0.0119604
253 | 0.009641026 | 0.7955421 | 13.71624 | 0.009302531
254 | 0.008034188 | 0.7955421 | 13.71624 | 0.003986799
255 | 0.003213675 | 0.7955421 | 13.71624 | 0.004024769
256 |  |  |  | 0
257 |  |  |  | 0.007733125
258 |  |  |  | 0
259 |  |  |  | 0
260 |  |  |  | 0
261 |  |  |  | 0
262 |  |  |  | 0.007733125
263 |  |  |  | 0
264 |  |  |  | 0
265 |  |  |  | 0
266 |  |  |  | 0
267 |  |  |  | 0
268 |  |  |  | 0
269 |  |  |  | 0
270 |  |  |  | 0
271 |  |  |  | 0
272 |  |  |  | 0
273 |  |  |  | 0
274 |  |  |  | 0
275 |  |  |  | 0.007733125
276 |  |  |  | 0
277 |  |  |  | 0
278 |  |  |  | 0
279 |  |  |  | 0
280 |  |  |  | 0.007733125
281 |  |  |  | 0
282 |  |  |  | 0
283 |  |  |  | 0
284 |  |  |  | 0
285 |  |  |  | 0.007733125
286 |  |  |  | 0
287 |  |  |  | 0.007733125
288 |  |  |  | 0
289 |  |  |  | 0
290 |  |  |  | 0
291 |  |  |  | 0
292 |  |  |  | 0
293 |  |  |  | 0
294 |  |  |  | 0
295 |  |  |  | 0.007733125
296 |  |  |  | 0
297 |  |  |  | 0
298 |  |  |  | 0.007733125
299 |  |  |  | 0
300 |  |  |  | 0
301 |  |  |  | 0
302 |  |  |  | 0
303 |  |  |  | 0
304 |  |  |  | 0
305 |  |  |  | 0
306 |  |  |  | 0
307 |  |  |  | 0
308 |  |  |  | 0
309 |  |  |  | 0.007733125
310 |  |  |  | 0
311 |  |  |  | 0
312 |  |  |  | 0.007733125
313 |  |  |  | 0
314 |  |  |  | 0
315 |  |  |  | 0.007745781
316 |  |  |  | 0
317 |  |  |  | 0.007733125
318 |  |  |  | 0
319 |  |  |  | 0
320 |  |  |  | 0.007733125
321 |  |  |  | 0
322 |  |  |  | 0.007745781
323 |  |  |  | 0
324 |  |  |  | 0.007733125
325 |  |  |  | 0
326 |  |  |  | 0.007733125
327 |  |  |  | 0.007733125
328 |  |  |  | 0
329 |  |  |  | 0.007733125
330 |  |  |  | 0
331 |  |  |  | 0
332 |  |  |  | 0
333 |  |  |  | 0
334 |  |  |  | 0
335 |  |  |  | 0
336 |  |  |  | 0
337 |  |  |  | 0
338 |  |  |  | 0
339 |  |  |  | 0
340 |  |  |  | 0
341 |  |  |  | 0
342 |  |  |  | 0
343 |  |  |  | 0
344 |  |  |  | 0
345 |  |  |  | 0.007733125
346 |  |  |  | 0
347 |  |  |  | 0
348 |  |  |  | 0.007733125
349 |  |  |  | 0
350 |  |  |  | 0
351 |  |  |  | 0
352 |  |  |  | 0
353 |  |  |  | 0
354 |  |  |  | 0
355 |  |  |  | 0
356 |  |  |  | 0
357 |  |  |  | 0
358 |  |  |  | 0.007733125
359 |  |  |  | 0
360 |  |  |  | 0
361 |  |  |  | 0
362 |  |  |  | 0
363 |  |  |  | 0
364 |  |  |  | 0
365 |  |  |  | 0
366 |  |  |  | 0
367 |  |  |  | 0.007733125
368 |  |  |  | 0.007733125
369 |  |  |  | 0
370 |  |  |  | 0
371 |  |  |  | 0.007733125
372 |  |  |  | 0
373 |  |  |  | 0.007745781
374 |  |  |  | 0
375 |  |  |  | 0
376 |  |  |  | 0.007733125
377 |  |  |  | 0
378 |  |  |  | 0
379 |  |  |  | 0.007733125
380 |  |  |  | 0
381 |  |  |  | 0
382 |  |  |  | 0.007733125
383 |  |  |  | 0
384 |  |  |  | 0.3817202
385 |  |  |  | 0.4529384
386 |  |  |  | 0.4657721
387 |  |  |  | 0.4647469
388 |  |  |  | 0.4618485
389 |  |  |  | 0.4611018
390 |  |  |  | 0.4564442
391 |  |  |  | 0.4491794
392 |  |  |  | 0.4494578
393 |  |  |  | 0.4459646
394 |  |  |  | 0.4436358
395 |  |  |  | 0.441307
396 |  |  |  | 0.4437497
397 |  |  |  | 0.435485
398 |  |  |  | 0.4343206
399 |  |  |  | 0.4319918
400 |  |  |  | 0.4342447
401 |  |  |  | 0.4316501
402 |  |  |  | 0.4292454
403 |  |  |  | 0.4256383
404 |  |  |  | 0.4187784
405 |  |  |  | 0.416399
406 |  |  |  | 0.4184241
407 |  |  |  | 0.4116402
408 |  |  |  | 0.4056916
409 |  |  |  | 0.4076028
410 |  |  |  | 0.405198
411 |  |  |  | 0.3973636
412 |  |  |  | 0.3991862
413 |  |  |  | 0.4009581
414 |  |  |  | 0.3943767
415 |  |  |  | 0.396098
416 |  |  |  | 0.3842642
417 |  |  |  | 0.3719873
418 |  |  |  | 0.3632923
419 |  |  |  | 0.3609382
420 |  |  |  | 0.3584829
421 |  |  |  | 0.3596979
422 |  |  |  | 0.3523445
423 |  |  |  | 0.3547365
424 |  |  |  | 0.3472945
425 |  |  |  | 0.3400676
426 |  |  |  | 0.3398525
427 |  |  |  | 0.3361315
428 |  |  |  | 0.3370554
429 |  |  |  | 0.3311701
430 |  |  |  | 0.3286894
431 |  |  |  | 0.3228801
432 |  |  |  | 0.3150457
433 |  |  |  | 0.3063634
434 |  |  |  | 0.2995542
435 |  |  |  | 0.3019716
436 |  |  |  | 0.2969596
437 |  |  |  | 0.2944536
438 |  |  |  | 0.2889986
439 |  |  |  | 0.2852776
440 |  |  |  | 0.2819237
441 |  |  |  | 0.2753549
442 |  |  |  | 0.2744057
443 |  |  |  | 0.2718997
444 |  |  |  | 0.2681407
445 |  |  |  | 0.2629516
446 |  |  |  | 0.2592305
447 |  |  |  | 0.2593698
448 |  |  |  | 0.2679129
449 |  |  |  | 0.2769117
450 |  |  |  | 0.2741146
451 |  |  |  | 0.2728743
452 |  |  |  | 0.2703936
453 |  |  |  | 0.2679129
454 |  |  |  | 0.2668877
455 |  |  |  | 0.2617112
456 |  |  |  | 0.2581168
457 |  |  |  | 0.2518518
458 |  |  |  | 0.2493458
459 |  |  |  | 0.2468398
460 |  |  |  | 0.2455362
461 |  |  |  | 0.2405749
462 |  |  |  | 0.2380689
463 |  |  |  | 0.2343099
464 |  |  |  | 0.2242859
465 |  |  |  | 0.216768
466 |  |  |  | 0.210503
467 |  |  |  | 0.207997
468 |  |  |  | 0.204238
469 |  |  |  | 0.2025041
470 |  |  |  | 0.1967201
471 |  |  |  | 0.1942141
472 |  |  |  | 0.1879491
473 |  |  |  | 0.1841901
474 |  |  |  | 0.1804311
475 |  |  |  | 0.1766722
476 |  |  |  | 0.1741662
477 |  |  |  | 0.1704072
478 |  |  |  | 0.1683315
479 |  |  |  | 0.1641422
480 |  |  |  | 0.1428413
481 |  |  |  | 0.1316277
482 |  |  |  | 0.1227681
483 |  |  |  | 0.1189712
484 |  |  |  | 0.1150476
485 |  |  |  | 0.1113772
486 |  |  |  | 0.1077575
487 |  |  |  | 0.1060995
488 |  |  |  | 0.09872074
489 |  |  |  | 0.09365814
490 |  |  |  | 0.08986119
491 |  |  |  | 0.08564657
492 |  |  |  | 0.08436826
493 |  |  |  | 0.08100163
494 |  |  |  | 0.07720468
495 |  |  |  | 0.07542012
496 |  |  |  | 0.06135874
497 |  |  |  | 0.0536889
498 |  |  |  | 0.04985397
499 |  |  |  | 0.04556342
500 |  |  |  | 0.04176647
501 |  |  |  | 0.03796952
502 |  |  |  | 0.03543822
503 |  |  |  | 0.03323598
504 |  |  |  | 0.02556614
505 |  |  |  | 0.02173122
506 |  |  |  | 0.01645346
507 |  |  |  | 0.01290964
508 |  |  |  | 0.01022646
509 |  |  |  | 0.007669842
510 |  |  |  | 0.006391535
511 |  |  |  | 0.002556614