## Summary
0
Time | 2023-08-27 12:28
ID | N001_08272023_LM_3
Pixel | 1
Pixel Area | 0.058
Irradiance | 100
Panel Temperature | 0
Voc | 1.015521
Isc | 1.126362
Vmp | 0.811453
Imp | 0.9688286
Pmp | 0.7861588
FF | 0.6872952
Eff | 0.1355446

## Data
| Voltage | Current | Current Density | Power
0 | 1.015521 | 0 | 0 | 0
1 | 1.015521 | 0 | 0 | 0
2 | 1.015521 | 0 | 0 | 0
3 | 1.015521 | 0 | 0 | 0
4 | 1.015521 | 0 | 0 | 0
5 | 1.015521 | 0 | 0 | 0
6 | 1.017128 | 0 | 0 | 0
7 | 1.013915 | 0 | 0 | 0
8 | 1.015521 | 0.007876655 | 0.1358044 | 0
9 | 1.013915 | 0 | 0 | 0
10 | 1.015521 | 0 | 0 | 0
11 | 1.013915 | 0 | 0 | 0.008049537
12 | 1.013915 | 0 | 0 | 0
13 | 1.015521 | 0.007876655 | 0.1358044 | 0
14 | 1.013915 | 0.007876655 | 0.1358044 | 0
15 | 1.013915 | 0.007876655 | 0.1358044 | 0
16 | 1.015521 | 0 | 0 | 0.008036881
17 | 1.013915 | 0 | 0 | 0
18 | 1.013915 | 0.007876655 | 0.1358044 | 0.008024224
19 | 1.013915 | 0 | 0 | 0
20 | 1.013915 | 0 | 0 | 0.008011568
21 | 1.013915 | 0 | 0 | 0
22 | 1.013915 | 0 | 0 | 0
23 | 1.012308 | 0.007876655 | 0.1358044 | 0
24 | 1.013915 | 0 | 0 | 0
25 | 1.012308 | 0 | 0 | 0
26 | 1.010701 | 0 | 0 | 0
27 | 1.012308 | 0.007876655 | 0.1358044 | 0
28 | 1.010701 | 0 | 0 | 0
29 | 1.012308 | 0 | 0 | 0
30 | 1.012308 | 0 | 0 | 0
31 | 1.012308 | 0.007876655 | 0.1358044 | 0
32 | 1.012308 | 0 | 0 | 0
33 | 1.010701 | 0 | 0 | 0
34 | 1.012308 | 0 | 0 | 0.007998911
35 | 1.010701 | 0 | 0 | 0
36 | 1.012308 | 0 | 0 | 0
37 | 1.010701 | 0 | 0 | 0
38 | 1.010701 | 0 | 0 | 0
39 | 1.012308 | 0.007876655 | 0.1358044 | 0
40 | 1.009094 | 0 | 0 | 0.007998911
41 | 1.010701 | 0.007876655 | 0.1358044 | 0
42 | 1.009094 | 0 | 0 | 0
43 | 1.010701 | 0 | 0 | 0
44 | 1.010701 | 0 | 0 | 0
45 | 1.009094 | 0 | 0 | 0
46 | 1.010701 | 0 | 0 | 0
47 | 1.010701 | 0 | 0 | 0
48 | 1.010701 | 0.007876655 | 0.1358044 | 0
49 | 1.009094 | 0 | 0 | 0.007986255
50 | 1.009094 | 0 | 0 | 0.007973598
51 | 1.009094 | 0.007876655 | 0.1358044 | 0
52 | 1.009094 | 0 | 0 | 0.007973598
53 | 1.010701 | 0 | 0 | 0.007998911
54 | 1.009094 | 0 | 0 | 0
55 | 1.009094 | 0 | 0 | 0
56 | 1.009094 | 0 | 0 | 0
57 | 1.009094 | 0 | 0 | 0.007973598
58 | 1.009094 | 0 | 0 | 0.007986255
59 | 1.009094 | 0 | 0 | 0
60 | 1.007487 | 0 | 0 | 0.007973598
61 | 1.009094 | 0 | 0 | 0
62 | 1.009094 | 0 | 0 | 0
63 | 1.007487 | 0 | 0 | 0
64 | 1.007487 | 0 | 0 | 0
65 | 1.007487 | 0 | 0 | 0
66 | 1.009094 | 0.007876655 | 0.1358044 | 0
67 | 1.007487 | 0 | 0 | 0
68 | 1.007487 | 0.007876655 | 0.1358044 | 0
69 | 1.009094 | 0 | 0 | 0
70 | 1.007487 | 0 | 0 | 0.007960942
71 | 1.007487 | 0.007876655 | 0.1358044 | 0
72 | 1.007487 | 0 | 0 | 0
73 | 1.007487 | 0 | 0 | 0
74 | 1.007487 | 0.007876655 | 0.1358044 | 0
75 | 1.007487 | 0 | 0 | 0.007960942
76 | 1.007487 | 0 | 0 | 0
77 | 1.007487 | 0 | 0 | 0
78 | 1.00588 | 0.007876655 | 0.1358044 | 0
79 | 1.00588 | 0 | 0 | 0.007960942
80 | 1.00588 | 0 | 0 | 0
81 | 1.00588 | 0 | 0 | 0
82 | 1.00588 | 0 | 0 | 0.007960942
83 | 1.007487 | 0 | 0 | 0.007960942
84 | 1.00588 | 0 | 0 | 0.007948285
85 | 1.007487 | 0 | 0 | 0.007960942
86 | 1.00588 | 0 | 0 | 0.007960942
87 | 1.00588 | 0.007876655 | 0.1358044 | 0.007960942
88 | 1.00588 | 0 | 0 | 0
89 | 1.007487 | 0 | 0 | 0
90 | 1.00588 | 0.007876655 | 0.1358044 | 0
91 | 1.00588 | 0 | 0 | 0
92 | 1.00588 | 0 | 0 | 0
93 | 1.00588 | 0 | 0 | 0
94 | 1.004274 | 0 | 0 | 0.007948285
95 | 1.007487 | 0 | 0 | 0.007935629
96 | 1.00588 | 0.007876655 | 0.1358044 | 0
97 | 1.004274 | 0 | 0 | 0
98 | 1.004274 | 0 | 0 | 0
99 | 1.007487 | 0 | 0 | 0
100 | 1.004274 | 0 | 0 | 0
101 | 1.00588 | 0.007876655 | 0.1358044 | 0
102 | 1.004274 | 0 | 0 | 0
103 | 1.00588 | 0 | 0 | 0.007935629
104 | 1.004274 | 0.007876655 | 0.1358044 | 0.007910316
105 | 1.004274 | 0.007876655 | 0.1358044 | 0
106 | 1.002667 | 0 | 0 | 0
107 | 1.004274 | 0 | 0 | 0.007948285
108 | 1.004274 | 0 | 0 | 0.007935629
109 | 1.004274 | 0 | 0 | 0
110 | 1.004274 | 0 | 0 | 0.007935629
111 | 1.002667 | 0 | 0 | 0.007935629
112 | 1.002667 | 0 | 0 | 0
113 | 1.004274 | 0 | 0 | 0.007935629
114 | 1.004274 | 0 | 0 | 0
115 | 1.002667 | 0 | 0 | 0
116 | 1.004274 | 0.007876655 | 0.1358044 | 0
117 | 1.002667 | 0 | 0 | 0
118 | 1.004274 | 0.007876655 | 0.1358044 | 0
119 | 1.002667 | 0.007876655 | 0.1358044 | 0
120 | 1.002667 | 0 | 0 | 0
121 | 1.002667 | 0 | 0 | 0
122 | 1.002667 | 0 | 0 | 0
123 | 1.002667 | 0 | 0 | 0
124 | 1.002667 | 0 | 0 | 0
125 | 1.00106 | 0 | 0 | 0
126 | 1.002667 | 0 | 0 | 0.007910316
127 | 1.002667 | 0 | 0 | 0.007910316
128 | 0.9207179 | 0.5434892 | 9.370503 | 0.499527
129 | 0.8644786 | 0.7719122 | 13.30883 | 0.6660613
130 | 0.8435897 | 0.866432 | 14.93848 | 0.729521
131 | 0.8323419 | 0.8979387 | 15.4817 | 0.753948
132 | 0.8291282 | 0.9294453 | 16.02492 | 0.7691358
133 | 0.8243077 | 0.9451986 | 16.29653 | 0.7711356
134 | 0.8227009 | 0.9530752 | 16.43233 | 0.7760969
135 | 0.821094 | 0.9451986 | 16.29653 | 0.7745781
136 | 0.8162735 | 0.9609519 | 16.56814 | 0.7764386
137 | 0.811453 | 0.9688286 | 16.70394 | 0.7861588
138 | 0.8098462 | 0.9688286 | 16.70394 | 0.7830453
139 | 0.8050256 | 0.9688286 | 16.70394 | 0.7814886
140 | 0.8034188 | 0.9767052 | 16.83975 | 0.7783751
141 | 0.8002051 | 0.9767052 | 16.83975 | 0.7752616
142 | 0.8002051 | 0.9767052 | 16.83975 | 0.7752616
143 | 0.7953846 | 0.9767052 | 16.83975 | 0.7847033
144 | 0.7841368 | 0.9924585 | 17.11135 | 0.7736289
145 | 0.7744957 | 1.008212 | 17.38296 | 0.7795774
146 | 0.7712821 | 1.000335 | 17.24716 | 0.7853235
147 | 0.7664615 | 1.008212 | 17.38296 | 0.7776157
148 | 0.7648547 | 1.000335 | 17.24716 | 0.7667184
149 | 0.7600342 | 1.008212 | 17.38296 | 0.7787927
150 | 0.7568205 | 1.008212 | 17.38296 | 0.7755274
151 | 0.7536068 | 1.008212 | 17.38296 | 0.7749578
152 | 0.7455726 | 1.008212 | 17.38296 | 0.7640985
153 | 0.7407521 | 1.016088 | 17.51877 | 0.769313
154 | 0.7359316 | 1.016088 | 17.51877 | 0.7601497
155 | 0.7311111 | 1.023965 | 17.65457 | 0.761023
156 | 0.7262906 | 1.023965 | 17.65457 | 0.759365
157 | 0.7230769 | 1.031842 | 17.79038 | 0.7618204
158 | 0.7214701 | 1.039718 | 17.92618 | 0.7584791
159 | 0.7182564 | 1.031842 | 17.79038 | 0.7517964
160 | 0.6893333 | 1.047595 | 18.06198 | 0.7432533
161 | 0.6700513 | 1.047595 | 18.06198 | 0.7263822
162 | 0.6604103 | 1.055472 | 18.19779 | 0.712498
163 | 0.6539829 | 1.063348 | 18.33359 | 0.7161177
164 | 0.6491624 | 1.063348 | 18.33359 | 0.7057267
165 | 0.6443419 | 1.055472 | 18.19779 | 0.7005629
166 | 0.6395214 | 1.071225 | 18.4694 | 0.7005123
167 | 0.6347009 | 1.063348 | 18.33359 | 0.6935765
168 | 0.6282735 | 1.071225 | 18.4694 | 0.6866407
169 | 0.6186325 | 1.071225 | 18.4694 | 0.6829197
170 | 0.6122051 | 1.071225 | 18.4694 | 0.6825906
171 | 0.6089915 | 1.079102 | 18.6052 | 0.6755536
172 | 0.6041709 | 1.079102 | 18.6052 | 0.6720351
173 | 0.5993504 | 1.071225 | 18.4694 | 0.6733261
174 | 0.5945299 | 1.079102 | 18.6052 | 0.6632389
175 | 0.5897094 | 1.079102 | 18.6052 | 0.6626946
176 | 0.5720342 | 1.086978 | 18.74101 | 0.6396598
177 | 0.5575726 | 1.086978 | 18.74101 | 0.6317368
178 | 0.5511453 | 1.094855 | 18.87681 | 0.622814
179 | 0.5447179 | 1.086978 | 18.74101 | 0.6156757
180 | 0.5398974 | 1.086978 | 18.74101 | 0.6059935
181 | 0.5334701 | 1.094855 | 18.87681 | 0.6031837
182 | 0.5286496 | 1.086978 | 18.74101 | 0.6063099
183 | 0.5238291 | 1.094855 | 18.87681 | 0.5984755
184 | 0.514188 | 1.094855 | 18.87681 | 0.5858949
185 | 0.5061538 | 1.102732 | 19.01262 | 0.5769088
186 | 0.4997265 | 1.094855 | 18.87681 | 0.5715172
187 | 0.4932991 | 1.094855 | 18.87681 | 0.5643283
188 | 0.4884786 | 1.094855 | 18.87681 | 0.5610629
189 | 0.4836581 | 1.102732 | 19.01262 | 0.5517477
190 | 0.4756239 | 1.102732 | 19.01262 | 0.5483937
191 | 0.4708034 | 1.094855 | 18.87681 | 0.5429641
192 | 0.4932991 | 1.094855 | 18.87681 | 0.5661255
193 | 0.5029402 | 1.094855 | 18.87681 | 0.5791617
194 | 0.504547 | 1.094855 | 18.87681 | 0.5791617
195 | 0.5029402 | 1.094855 | 18.87681 | 0.5791617
196 | 0.4981197 | 1.102732 | 19.01262 | 0.573732
197 | 0.4932991 | 1.102732 | 19.01262 | 0.5683024
198 | 0.4868718 | 1.102732 | 19.01262 | 0.5646826
199 | 0.4836581 | 1.102732 | 19.01262 | 0.5556332
200 | 0.4708034 | 1.102732 | 19.01262 | 0.5485836
201 | 0.4643761 | 1.102732 | 19.01262 | 0.541382
202 | 0.4579487 | 1.102732 | 19.01262 | 0.5303582
203 | 0.4515214 | 1.102732 | 19.01262 | 0.5230681
204 | 0.4467009 | 1.110608 | 19.14842 | 0.5121961
205 | 0.4402735 | 1.110608 | 19.14842 | 0.5121328
206 | 0.435453 | 1.110608 | 19.14842 | 0.5013368
207 | 0.4306325 | 1.102732 | 19.01262 | 0.4993751
208 | 0.4097436 | 1.110608 | 19.14842 | 0.4738596
209 | 0.3936752 | 1.110608 | 19.14842 | 0.4624687
210 | 0.385641 | 1.102732 | 19.01262 | 0.4496224
211 | 0.3776068 | 1.110608 | 19.14842 | 0.4361811
212 | 0.3727863 | 1.102732 | 19.01262 | 0.436776
213 | 0.366359 | 1.110608 | 19.14842 | 0.4276
214 | 0.3615385 | 1.118485 | 19.28422 | 0.4220945
215 | 0.3551111 | 1.110608 | 19.14842 | 0.4147537
216 | 0.3422564 | 1.110608 | 19.14842 | 0.397313
217 | 0.3342222 | 1.118485 | 19.28422 | 0.3900229
218 | 0.3277949 | 1.118485 | 19.28422 | 0.3809102
219 | 0.3229744 | 1.110608 | 19.14842 | 0.3762146
220 | 0.316547 | 1.118485 | 19.28422 | 0.3681524
221 | 0.3117265 | 1.118485 | 19.28422 | 0.3633683
222 | 0.3052991 | 1.110608 | 19.14842 | 0.3553947
223 | 0.3004786 | 1.110608 | 19.14842 | 0.3505219
224 | 0.2619145 | 1.118485 | 19.28422 | 0.3046421
225 | 0.237812 | 1.126362 | 19.42003 | 0.2771142
226 | 0.2249573 | 1.118485 | 19.28422 | 0.2624326
227 | 0.2169231 | 1.118485 | 19.28422 | 0.2532567
228 | 0.2104957 | 1.118485 | 19.28422 | 0.2459159
229 | 0.2040684 | 1.118485 | 19.28422 | 0.2351072
230 | 0.1944274 | 1.118485 | 19.28422 | 0.2293992
231 | 0.1912137 | 1.110608 | 19.14842 | 0.2254377
232 | 0.1767521 | 1.118485 | 19.28422 | 0.2077692
233 | 0.1719316 | 1.126362 | 19.42003 | 0.1982009
234 | 0.1622906 | 1.118485 | 19.28422 | 0.1908601
235 | 0.1590769 | 1.118485 | 19.28422 | 0.1835193
236 | 0.1510427 | 1.118485 | 19.28422 | 0.1761786
237 | 0.1462222 | 1.118485 | 19.28422 | 0.1688378
238 | 0.1397949 | 1.118485 | 19.28422 | 0.1633322
239 | 0.1365812 | 1.126362 | 19.42003 | 0.1559914
240 | 0.1140855 | 1.126362 | 19.42003 | 0.1330452
241 | 0.09962393 | 1.118485 | 19.28422 | 0.113782
242 | 0.08998291 | 1.126362 | 19.42003 | 0.104606
243 | 0.08194872 | 1.118485 | 19.28422 | 0.09726524
244 | 0.07552137 | 1.118485 | 19.28422 | 0.08992447
245 | 0.07070085 | 1.126362 | 19.42003 | 0.0807485
246 | 0.0642735 | 1.118485 | 19.28422 | 0.07576184
247 | 0.05784615 | 1.118485 | 19.28422 | 0.06837044
248 | 0.04499145 | 1.126362 | 19.42003 | 0.0550558
249 | 0.0385641 | 1.118485 | 19.28422 | 0.04619624
250 | 0.03213675 | 1.118485 | 19.28422 | 0.036957
251 | 0.0257094 | 1.126362 | 19.42003 | 0.03141345
252 | 0.01767521 | 1.118485 | 19.28422 | 0.0221742
253 | 0.01446154 | 1.118485 | 19.28422 | 0.01663065
254 | 0.009641026 | 1.118485 | 19.28422 | 0.009302531
255 | 0.004820513 | 1.126362 | 19.42003 | 0.007391399
256 |  |  |  | 0
257 |  |  |  | 0
258 |  |  |  | 0
259 |  |  |  | 0
260 |  |  |  | 0
261 |  |  |  | 0
262 |  |  |  | 0
263 |  |  |  | 0
264 |  |  |  | 0.007998911
265 |  |  |  | 0
266 |  |  |  | 0
267 |  |  |  | 0
268 |  |  |  | 0
269 |  |  |  | 0.007998911
270 |  |  |  | 0.007986255
271 |  |  |  | 0.007986255
272 |  |  |  | 0
273 |  |  |  | 0
274 |  |  |  | 0.007986255
275 |  |  |  | 0
276 |  |  |  | 0
277 |  |  |  | 0
278 |  |  |  | 0
279 |  |  |  | 0.007973598
280 |  |  |  | 0
281 |  |  |  | 0
282 |  |  |  | 0
283 |  |  |  | 0.007973598
284 |  |  |  | 0
285 |  |  |  | 0
286 |  |  |  | 0
287 |  |  |  | 0.007973598
288 |  |  |  | 0
289 |  |  |  | 0
290 |  |  |  | 0
291 |  |  |  | 0
292 |  |  |  | 0
293 |  |  |  | 0
294 |  |  |  | 0
295 |  |  |  | 0.007973598
296 |  |  |  | 0
297 |  |  |  | 0.007960942
298 |  |  |  | 0
299 |  |  |  | 0
300 |  |  |  | 0
301 |  |  |  | 0
302 |  |  |  | 0
303 |  |  |  | 0
304 |  |  |  | 0.007960942
305 |  |  |  | 0
306 |  |  |  | 0
307 |  |  |  | 0.007948285
308 |  |  |  | 0
309 |  |  |  | 0
310 |  |  |  | 0
311 |  |  |  | 0
312 |  |  |  | 0
313 |  |  |  | 0
314 |  |  |  | 0
315 |  |  |  | 0
316 |  |  |  | 0
317 |  |  |  | 0
318 |  |  |  | 0
319 |  |  |  | 0
320 |  |  |  | 0
321 |  |  |  | 0
322 |  |  |  | 0.007948285
323 |  |  |  | 0
324 |  |  |  | 0.007935629
325 |  |  |  | 0
326 |  |  |  | 0
327 |  |  |  | 0.007935629
328 |  |  |  | 0
329 |  |  |  | 0
330 |  |  |  | 0.007935629
331 |  |  |  | 0
332 |  |  |  | 0
333 |  |  |  | 0
334 |  |  |  | 0.007922972
335 |  |  |  | 0
336 |  |  |  | 0
337 |  |  |  | 0
338 |  |  |  | 0
339 |  |  |  | 0
340 |  |  |  | 0
341 |  |  |  | 0
342 |  |  |  | 0
343 |  |  |  | 0.007922972
344 |  |  |  | 0
345 |  |  |  | 0
346 |  |  |  | 0.007922972
347 |  |  |  | 0
348 |  |  |  | 0
349 |  |  |  | 0
350 |  |  |  | 0
351 |  |  |  | 0
352 |  |  |  | 0.007922972
353 |  |  |  | 0
354 |  |  |  | 0
355 |  |  |  | 0
356 |  |  |  | 0
357 |  |  |  | 0.007922972
358 |  |  |  | 0
359 |  |  |  | 0
360 |  |  |  | 0.007910316
361 |  |  |  | 0.007910316
362 |  |  |  | 0
363 |  |  |  | 0
364 |  |  |  | 0
365 |  |  |  | 0
366 |  |  |  | 0
367 |  |  |  | 0
368 |  |  |  | 0
369 |  |  |  | 0
370 |  |  |  | 0
371 |  |  |  | 0
372 |  |  |  | 0.007910316
373 |  |  |  | 0
374 |  |  |  | 0.007910316
375 |  |  |  | 0.007897659
376 |  |  |  | 0
377 |  |  |  | 0
378 |  |  |  | 0
379 |  |  |  | 0
380 |  |  |  | 0
381 |  |  |  | 0
382 |  |  |  | 0
383 |  |  |  | 0
384 |  |  |  | 0.5004003
385 |  |  |  | 0.6673016
386 |  |  |  | 0.7309132
387 |  |  |  | 0.747392
388 |  |  |  | 0.7706293
389 |  |  |  | 0.7791345
390 |  |  |  | 0.7840958
391 |  |  |  | 0.7760969
392 |  |  |  | 0.7843996
393 |  |  |  | 0.7861588
394 |  |  |  | 0.7846021
395 |  |  |  | 0.7799318
396 |  |  |  | 0.7847033
397 |  |  |  | 0.7815645
398 |  |  |  | 0.7815645
399 |  |  |  | 0.7768563
400 |  |  |  | 0.7782232
401 |  |  |  | 0.7808558
402 |  |  |  | 0.7715406
403 |  |  |  | 0.7727556
404 |  |  |  | 0.7651111
405 |  |  |  | 0.7662755
406 |  |  |  | 0.7630354
407 |  |  |  | 0.7597953
408 |  |  |  | 0.7516952
409 |  |  |  | 0.7526697
410 |  |  |  | 0.7477717
411 |  |  |  | 0.7486323
412 |  |  |  | 0.7436963
413 |  |  |  | 0.746101
414 |  |  |  | 0.7501258
415 |  |  |  | 0.741127
416 |  |  |  | 0.7221422
417 |  |  |  | 0.7019424
418 |  |  |  | 0.6970444
419 |  |  |  | 0.6954117
420 |  |  |  | 0.6902858
421 |  |  |  | 0.6800847
422 |  |  |  | 0.6850713
423 |  |  |  | 0.6749081
424 |  |  |  | 0.6730223
425 |  |  |  | 0.6626946
426 |  |  |  | 0.6558095
427 |  |  |  | 0.6571637
428 |  |  |  | 0.6519619
429 |  |  |  | 0.6420392
430 |  |  |  | 0.6415583
431 |  |  |  | 0.6363564
432 |  |  |  | 0.6217888
433 |  |  |  | 0.6060694
434 |  |  |  | 0.6034242
435 |  |  |  | 0.5920966
436 |  |  |  | 0.5868568
437 |  |  |  | 0.5840724
438 |  |  |  | 0.5746307
439 |  |  |  | 0.5735169
440 |  |  |  | 0.5629614
441 |  |  |  | 0.5581519
442 |  |  |  | 0.5471281
443 |  |  |  | 0.5400911
444 |  |  |  | 0.5348133
445 |  |  |  | 0.5333451
446 |  |  |  | 0.5244856
447 |  |  |  | 0.5154615
448 |  |  |  | 0.5400911
449 |  |  |  | 0.5506466
450 |  |  |  | 0.5524058
451 |  |  |  | 0.5506466
452 |  |  |  | 0.5492923
453 |  |  |  | 0.5439766
454 |  |  |  | 0.536889
455 |  |  |  | 0.5333451
456 |  |  |  | 0.5191699
457 |  |  |  | 0.5120822
458 |  |  |  | 0.5049946
459 |  |  |  | 0.4979069
460 |  |  |  | 0.4961097
461 |  |  |  | 0.4889714
462 |  |  |  | 0.4836177
463 |  |  |  | 0.4748721
464 |  |  |  | 0.4550647
465 |  |  |  | 0.437219
466 |  |  |  | 0.4252586
467 |  |  |  | 0.4193733
468 |  |  |  | 0.4110833
469 |  |  |  | 0.4068813
470 |  |  |  | 0.4043753
471 |  |  |  | 0.3943894
472 |  |  |  | 0.3801128
473 |  |  |  | 0.3738225
474 |  |  |  | 0.3666336
475 |  |  |  | 0.358698
476 |  |  |  | 0.3540531
477 |  |  |  | 0.3486614
478 |  |  |  | 0.3390678
479 |  |  |  | 0.3337141
480 |  |  |  | 0.2929475
481 |  |  |  | 0.2678623
482 |  |  |  | 0.2516113
483 |  |  |  | 0.2426252
484 |  |  |  | 0.2354363
485 |  |  |  | 0.2282474
486 |  |  |  | 0.2174641
487 |  |  |  | 0.2123635
488 |  |  |  | 0.1976946
489 |  |  |  | 0.1936572
490 |  |  |  | 0.1815196
491 |  |  |  | 0.1779252
492 |  |  |  | 0.168939
493 |  |  |  | 0.1635474
494 |  |  |  | 0.1563585
495 |  |  |  | 0.1538398
496 |  |  |  | 0.1285015
497 |  |  |  | 0.1114279
498 |  |  |  | 0.1013533
499 |  |  |  | 0.09165841
500 |  |  |  | 0.08446952
501 |  |  |  | 0.07963473
502 |  |  |  | 0.07188895
503 |  |  |  | 0.06470006
504 |  |  |  | 0.05067665
505 |  |  |  | 0.04313337
506 |  |  |  | 0.03594448
507 |  |  |  | 0.02895808
508 |  |  |  | 0.01976946
509 |  |  |  | 0.01617501
510 |  |  |  | 0.01078334
511 |  |  |  | 0.005429641