## Summary
0
Time | 2023-08-27 12:28
ID | N001_08272023_LM_3
Pixel | 2
Pixel Area | 0.058
Irradiance | 100
Panel Temperature | 0
Voc | 1.012308
Isc | 1.126362
Vmp | 0.8082393
Imp | 1.023965
Pmp | 0.8276089
FF | 0.7258297
Eff | 0.1426912

## Data
| Voltage | Current | Current Density | Power
0 | 1.012308 | 0.007876655 | 0.1358044 | 0.008024224
1 | 1.012308 | 0 | 0 | 0.008024224
2 | 1.012308 | 0.007876655 | 0.1358044 | 0.008011568
3 | 1.013915 | 0 | 0 | 0.008011568
4 | 1.012308 | 0 | 0 | 0
5 | 1.012308 | 0 | 0 | 0
6 | 1.012308 | 0 | 0 | 0
7 | 1.012308 | 0.007876655 | 0.1358044 | 0
8 | 1.012308 | 0 | 0 | 0
9 | 1.012308 | 0 | 0 | 0
10 | 1.012308 | 0.007876655 | 0.1358044 | 0
11 | 1.013915 | 0 | 0 | 0.008024224
12 | 1.012308 | 0 | 0 | 0
13 | 1.013915 | 0 | 0 | 0
14 | 1.012308 | 0 | 0 | 0
15 | 1.012308 | 0 | 0 | 0
16 | 1.012308 | 0 | 0 | 0
17 | 1.012308 | 0 | 0 | 0.008024224
18 | 1.012308 | 0.007876655 | 0.1358044 | 0
19 | 1.012308 | 0 | 0 | 0
20 | 1.012308 | 0 | 0 | 0
21 | 1.012308 | 0 | 0 | 0
22 | 1.012308 | 0 | 0 | 0.008024224
23 | 1.010701 | 0 | 0 | 0
24 | 1.012308 | 0 | 0 | 0
25 | 1.012308 | 0 | 0 | 0.008011568
26 | 1.012308 | 0.007876655 | 0.1358044 | 0
27 | 1.012308 | 0 | 0 | 0.008024224
28 | 1.010701 | 0 | 0 | 0
29 | 1.010701 | 0.007876655 | 0.1358044 | 0
30 | 1.010701 | 0 | 0 | 0.008011568
31 | 1.012308 | 0.007876655 | 0.1358044 | 0.007998911
32 | 1.010701 | 0.007876655 | 0.1358044 | 0
33 | 1.012308 | 0 | 0 | 0
34 | 1.010701 | 0 | 0 | 0
35 | 1.012308 | 0.007876655 | 0.1358044 | 0
36 | 1.010701 | 0.007876655 | 0.1358044 | 0.008011568
37 | 1.010701 | 0.007876655 | 0.1358044 | 0
38 | 1.012308 | 0 | 0 | 0.008011568
39 | 1.012308 | 0.007876655 | 0.1358044 | 0.008011568
40 | 1.010701 | 0 | 0 | 0
41 | 1.010701 | 0.007876655 | 0.1358044 | 0.008011568
42 | 1.012308 | 0 | 0 | 0.007998911
43 | 1.010701 | 0 | 0 | 0
44 | 1.010701 | 0 | 0 | 0
45 | 1.010701 | 0 | 0 | 0.008011568
46 | 1.012308 | 0.007876655 | 0.1358044 | 0.008011568
47 | 1.010701 | 0 | 0 | 0
48 | 1.010701 | 0.007876655 | 0.1358044 | 0
49 | 1.009094 | 0 | 0 | 0
50 | 1.010701 | 0 | 0 | 0
51 | 1.010701 | 0 | 0 | 0
52 | 1.010701 | 0 | 0 | 0.007986255
53 | 1.010701 | 0 | 0 | 0
54 | 1.010701 | 0 | 0 | 0
55 | 1.009094 | 0.007876655 | 0.1358044 | 0
56 | 1.010701 | 0 | 0 | 0.008011568
57 | 1.009094 | 0.007876655 | 0.1358044 | 0
58 | 1.010701 | 0.007876655 | 0.1358044 | 0
59 | 1.010701 | 0 | 0 | 0
60 | 1.010701 | 0 | 0 | 0
61 | 1.010701 | 0 | 0 | 0
62 | 1.010701 | 0 | 0 | 0.007998911
63 | 1.009094 | 0.007876655 | 0.1358044 | 0
64 | 1.010701 | 0 | 0 | 0.007986255
65 | 1.010701 | 0 | 0 | 0.007998911
66 | 1.010701 | 0.007876655 | 0.1358044 | 0
67 | 1.009094 | 0.007876655 | 0.1358044 | 0
68 | 1.010701 | 0 | 0 | 0
69 | 1.010701 | 0 | 0 | 0.008011568
70 | 1.010701 | 0 | 0 | 0
71 | 1.009094 | 0 | 0 | 0
72 | 1.010701 | 0 | 0 | 0.007998911
73 | 1.010701 | 0 | 0 | 0
74 | 1.010701 | 0 | 0 | 0
75 | 1.009094 | 0.007876655 | 0.1358044 | 0.007998911
76 | 1.009094 | 0 | 0 | 0
77 | 1.009094 | 0.007876655 | 0.1358044 | 0.007998911
78 | 1.010701 | 0 | 0 | 0.007998911
79 | 1.010701 | 0 | 0 | 0
80 | 1.010701 | 0 | 0 | 0
81 | 1.009094 | 0 | 0 | 0
82 | 1.009094 | 0 | 0 | 0
83 | 1.007487 | 0 | 0 | 0
84 | 1.009094 | 0.007876655 | 0.1358044 | 0
85 | 1.010701 | 0 | 0 | 0
86 | 1.009094 | 0 | 0 | 0.007998911
87 | 1.007487 | 0 | 0 | 0
88 | 1.010701 | 0.007876655 | 0.1358044 | 0
89 | 1.007487 | 0 | 0 | 0
90 | 1.010701 | 0 | 0 | 0.007998911
91 | 1.007487 | 0 | 0 | 0
92 | 1.009094 | 0 | 0 | 0
93 | 1.009094 | 0 | 0 | 0.007986255
94 | 1.007487 | 0 | 0 | 0
95 | 1.009094 | 0 | 0 | 0.007973598
96 | 1.007487 | 0 | 0 | 0
97 | 1.007487 | 0 | 0 | 0
98 | 1.007487 | 0 | 0 | 0.007986255
99 | 1.009094 | 0 | 0 | 0
100 | 1.007487 | 0 | 0 | 0.007986255
101 | 1.010701 | 0.007876655 | 0.1358044 | 0.007986255
102 | 1.007487 | 0 | 0 | 0
103 | 1.009094 | 0 | 0 | 0.007986255
104 | 1.009094 | 0.007876655 | 0.1358044 | 0
105 | 1.007487 | 0 | 0 | 0
106 | 1.007487 | 0 | 0 | 0.007998911
107 | 1.007487 | 0 | 0 | 0
108 | 1.007487 | 0 | 0 | 0
109 | 1.007487 | 0.007876655 | 0.1358044 | 0
110 | 1.00588 | 0 | 0 | 0
111 | 1.007487 | 0 | 0 | 0
112 | 1.007487 | 0 | 0 | 0
113 | 1.007487 | 0 | 0 | 0
114 | 1.007487 | 0 | 0 | 0
115 | 1.007487 | 0 | 0 | 0.007986255
116 | 1.00588 | 0 | 0 | 0
117 | 1.007487 | 0 | 0 | 0.007973598
118 | 1.007487 | 0 | 0 | 0
119 | 1.009094 | 0 | 0 | 0
120 | 1.00588 | 0 | 0 | 0
121 | 1.007487 | 0 | 0 | 0
122 | 1.007487 | 0.007876655 | 0.1358044 | 0
123 | 1.007487 | 0 | 0 | 0
124 | 1.007487 | 0 | 0 | 0.007986255
125 | 1.007487 | 0.007876655 | 0.1358044 | 0.007986255
126 | 1.007487 | 0 | 0 | 0
127 | 1.007487 | 0 | 0 | 0
128 | 0.94 | 0.5592425 | 9.642112 | 0.5441918
129 | 0.8917949 | 0.7955421 | 13.71624 | 0.7216486
130 | 0.870906 | 0.8979387 | 15.4817 | 0.8045487
131 | 0.861265 | 0.9373219 | 16.16072 | 0.8231791
132 | 0.8564444 | 0.9609519 | 16.56814 | 0.8390883
133 | 0.8532308 | 0.9688286 | 16.70394 | 0.8427714
134 | 0.8500171 | 0.9688286 | 16.70394 | 0.8547697
135 | 0.8468034 | 0.9845819 | 16.97555 | 0.8515803
136 | 0.8419829 | 0.9924585 | 17.11135 | 0.8551241
137 | 0.8387692 | 0.9845819 | 16.97555 | 0.8586173
138 | 0.8371624 | 1.000335 | 17.24716 | 0.8620599
139 | 0.8323419 | 0.9924585 | 17.11135 | 0.8587945
140 | 0.8291282 | 1.008212 | 17.38296 | 0.8571618
141 | 0.8291282 | 1.008212 | 17.38296 | 0.8621611
142 | 0.8243077 | 1.008212 | 17.38296 | 0.8572251
143 | 0.8227009 | 1.000335 | 17.24716 | 0.8555798
144 | 0.8082393 | 1.023965 | 17.65457 | 0.865224
145 | 0.8002051 | 1.031842 | 17.79038 | 0.8486946
146 | 0.7953846 | 1.031842 | 17.79038 | 0.8530738
147 | 0.7921709 | 1.039718 | 17.92618 | 0.8450242
148 | 0.7873504 | 1.031842 | 17.79038 | 0.8543141
149 | 0.7841368 | 1.039718 | 17.92618 | 0.8445939
150 | 0.7793162 | 1.039718 | 17.92618 | 0.8520359
151 | 0.7761026 | 1.039718 | 17.92618 | 0.8485934
152 | 0.7664615 | 1.047595 | 18.06198 | 0.8399869
153 | 0.761641 | 1.047595 | 18.06198 | 0.8348231
154 | 0.7568205 | 1.047595 | 18.06198 | 0.8262167
155 | 0.752 | 1.047595 | 18.06198 | 0.8305579
156 | 0.7471795 | 1.047595 | 18.06198 | 0.8313805
157 | 0.742359 | 1.055472 | 18.19779 | 0.8278873
158 | 0.7391453 | 1.055472 | 18.19779 | 0.8226475
159 | 0.7359316 | 1.055472 | 18.19779 | 0.8191543
160 | 0.7054017 | 1.071225 | 18.4694 | 0.7955879
161 | 0.6845128 | 1.079102 | 18.6052 | 0.7725531
162 | 0.673265 | 1.071225 | 18.4694 | 0.7673639
163 | 0.6668376 | 1.079102 | 18.6052 | 0.754834
164 | 0.6604103 | 1.079102 | 18.6052 | 0.7566312
165 | 0.6539829 | 1.079102 | 18.6052 | 0.7406587
166 | 0.6491624 | 1.079102 | 18.6052 | 0.74238
167 | 0.6459487 | 1.079102 | 18.6052 | 0.7352417
168 | 0.6363077 | 1.086978 | 18.74101 | 0.7296728
169 | 0.6282735 | 1.086978 | 18.74101 | 0.7156115
170 | 0.6202393 | 1.086978 | 18.74101 | 0.7152951
171 | 0.6170256 | 1.086978 | 18.74101 | 0.7081062
172 | 0.6122051 | 1.086978 | 18.74101 | 0.6959812
173 | 0.6089915 | 1.094855 | 18.87681 | 0.6973228
174 | 0.6025641 | 1.086978 | 18.74101 | 0.6901339
175 | 0.5977436 | 1.086978 | 18.74101 | 0.6847423
176 | 0.5768547 | 1.094855 | 18.87681 | 0.6706935
177 | 0.5656068 | 1.102732 | 19.01262 | 0.6561132
178 | 0.5559658 | 1.094855 | 18.87681 | 0.6488231
179 | 0.5495385 | 1.094855 | 18.87681 | 0.635268
180 | 0.5415043 | 1.094855 | 18.87681 | 0.6324203
181 | 0.5382906 | 1.102732 | 19.01262 | 0.6269526
182 | 0.5334701 | 1.102732 | 19.01262 | 0.6153593
183 | 0.5270427 | 1.094855 | 18.87681 | 0.6099297
184 | 0.5157949 | 1.094855 | 18.87681 | 0.6037786
185 | 0.5077607 | 1.102732 | 19.01262 | 0.5964378
186 | 0.5013333 | 1.102732 | 19.01262 | 0.5832118
187 | 0.494906 | 1.102732 | 19.01262 | 0.5777442
188 | 0.4900855 | 1.102732 | 19.01262 | 0.570454
189 | 0.4836581 | 1.102732 | 19.01262 | 0.5649864
190 | 0.4788376 | 1.110608 | 19.14842 | 0.5634043
191 | 0.4724103 | 1.102732 | 19.01262 | 0.5522286
192 | 0.494906 | 1.110608 | 19.14842 | 0.5759216
193 | 0.504547 | 1.102732 | 19.01262 | 0.5905019
194 | 0.504547 | 1.094855 | 18.87681 | 0.5845913
195 | 0.5029402 | 1.102732 | 19.01262 | 0.5827814
196 | 0.4997265 | 1.102732 | 19.01262 | 0.5832118
197 | 0.494906 | 1.102732 | 19.01262 | 0.5759216
198 | 0.4900855 | 1.110608 | 19.14842 | 0.5686315
199 | 0.485265 | 1.110608 | 19.14842 | 0.5649864
200 | 0.4740171 | 1.102732 | 19.01262 | 0.5560636
201 | 0.4643761 | 1.102732 | 19.01262 | 0.5375344
202 | 0.4579487 | 1.102732 | 19.01262 | 0.5340033
203 | 0.4515214 | 1.102732 | 19.01262 | 0.5267131
204 | 0.445094 | 1.110608 | 19.14842 | 0.519423
205 | 0.4402735 | 1.102732 | 19.01262 | 0.5121328
206 | 0.435453 | 1.110608 | 19.14842 | 0.5138541
207 | 0.4306325 | 1.110608 | 19.14842 | 0.5030201
208 | 0.4097436 | 1.102732 | 19.01262 | 0.4793272
209 | 0.3936752 | 1.110608 | 19.14842 | 0.4643039
210 | 0.385641 | 1.110608 | 19.14842 | 0.4496224
211 | 0.3776068 | 1.110608 | 19.14842 | 0.4441168
212 | 0.3711795 | 1.102732 | 19.01262 | 0.4349408
213 | 0.366359 | 1.118485 | 19.28422 | 0.4312704
214 | 0.3615385 | 1.110608 | 19.14842 | 0.4239296
215 | 0.3567179 | 1.118485 | 19.28422 | 0.4184241
216 | 0.3438632 | 1.110608 | 19.14842 | 0.4046791
217 | 0.3358291 | 1.118485 | 19.28422 | 0.3945666
218 | 0.3294017 | 1.118485 | 19.28422 | 0.3853906
219 | 0.3245812 | 1.110608 | 19.14842 | 0.3825049
220 | 0.316547 | 1.118485 | 19.28422 | 0.3725442
221 | 0.3117265 | 1.118485 | 19.28422 | 0.3702408
222 | 0.3052991 | 1.118485 | 19.28422 | 0.3596979
223 | 0.3020855 | 1.118485 | 19.28422 | 0.3523571
224 | 0.2635214 | 1.118485 | 19.28422 | 0.3085909
225 | 0.2394188 | 1.126362 | 19.42003 | 0.282721
226 | 0.2265641 | 1.126362 | 19.42003 | 0.2642425
227 | 0.2153162 | 1.126362 | 19.42003 | 0.2550033
228 | 0.2104957 | 1.118485 | 19.28422 | 0.2459159
229 | 0.2040684 | 1.118485 | 19.28422 | 0.2402205
230 | 0.197641 | 1.126362 | 19.42003 | 0.2360185
231 | 0.1912137 | 1.126362 | 19.42003 | 0.2272855
232 | 0.1799658 | 1.118485 | 19.28422 | 0.2139582
233 | 0.1703248 | 1.118485 | 19.28422 | 0.2027952
234 | 0.1655043 | 1.134238 | 19.55583 | 0.1926953
235 | 0.1590769 | 1.126362 | 19.42003 | 0.1853545
236 | 0.1526496 | 1.126362 | 19.42003 | 0.1792414
237 | 0.1446154 | 1.118485 | 19.28422 | 0.17185
238 | 0.1414017 | 1.118485 | 19.28422 | 0.1663065
239 | 0.1349744 | 1.118485 | 19.28422 | 0.1589151
240 | 0.1124786 | 1.118485 | 19.28422 | 0.1339565
241 | 0.1012308 | 1.126362 | 19.42003 | 0.1172119
242 | 0.09158974 | 1.126362 | 19.42003 | 0.1053274
243 | 0.08194872 | 1.118485 | 19.28422 | 0.1004673
244 | 0.07712821 | 1.118485 | 19.28422 | 0.09054464
245 | 0.07070085 | 1.126362 | 19.42003 | 0.08558329
246 | 0.06588034 | 1.118485 | 19.28422 | 0.07576184
247 | 0.05784615 | 1.118485 | 19.28422 | 0.07021829
248 | 0.04820513 | 1.126362 | 19.42003 | 0.05543549
249 | 0.0385641 | 1.126362 | 19.42003 | 0.04619624
250 | 0.03213675 | 1.126362 | 19.42003 | 0.03721013
251 | 0.0257094 | 1.134238 | 19.55583 | 0.03141345
252 | 0.02088889 | 1.126362 | 19.42003 | 0.0221742
253 | 0.0128547 | 1.134238 | 19.55583 | 0.01663065
254 | 0.008034188 | 1.126362 | 19.42003 | 0.0110871
255 | 0.004820513 | 1.126362 | 19.42003 | 0.005543549
256 |  |  |  | 0.007973598
257 |  |  |  | 0
258 |  |  |  | 0.007973598
259 |  |  |  | 0
260 |  |  |  | 0
261 |  |  |  | 0
262 |  |  |  | 0
263 |  |  |  | 0.007973598
264 |  |  |  | 0
265 |  |  |  | 0
266 |  |  |  | 0.007973598
267 |  |  |  | 0
268 |  |  |  | 0
269 |  |  |  | 0
270 |  |  |  | 0
271 |  |  |  | 0
272 |  |  |  | 0
273 |  |  |  | 0
274 |  |  |  | 0.007973598
275 |  |  |  | 0
276 |  |  |  | 0
277 |  |  |  | 0
278 |  |  |  | 0
279 |  |  |  | 0
280 |  |  |  | 0
281 |  |  |  | 0
282 |  |  |  | 0.007973598
283 |  |  |  | 0
284 |  |  |  | 0
285 |  |  |  | 0.007960942
286 |  |  |  | 0
287 |  |  |  | 0.007973598
288 |  |  |  | 0.007960942
289 |  |  |  | 0
290 |  |  |  | 0
291 |  |  |  | 0.007973598
292 |  |  |  | 0.007960942
293 |  |  |  | 0.007960942
294 |  |  |  | 0
295 |  |  |  | 0.007973598
296 |  |  |  | 0
297 |  |  |  | 0.007960942
298 |  |  |  | 0
299 |  |  |  | 0
300 |  |  |  | 0
301 |  |  |  | 0
302 |  |  |  | 0.007973598
303 |  |  |  | 0
304 |  |  |  | 0.007960942
305 |  |  |  | 0
306 |  |  |  | 0
307 |  |  |  | 0
308 |  |  |  | 0
309 |  |  |  | 0
310 |  |  |  | 0
311 |  |  |  | 0.007948285
312 |  |  |  | 0
313 |  |  |  | 0.007948285
314 |  |  |  | 0.007960942
315 |  |  |  | 0
316 |  |  |  | 0
317 |  |  |  | 0
318 |  |  |  | 0
319 |  |  |  | 0.007948285
320 |  |  |  | 0
321 |  |  |  | 0
322 |  |  |  | 0.007960942
323 |  |  |  | 0.007948285
324 |  |  |  | 0
325 |  |  |  | 0
326 |  |  |  | 0
327 |  |  |  | 0
328 |  |  |  | 0
329 |  |  |  | 0
330 |  |  |  | 0
331 |  |  |  | 0.007948285
332 |  |  |  | 0
333 |  |  |  | 0.007948285
334 |  |  |  | 0
335 |  |  |  | 0
336 |  |  |  | 0
337 |  |  |  | 0
338 |  |  |  | 0
339 |  |  |  | 0
340 |  |  |  | 0.007948285
341 |  |  |  | 0
342 |  |  |  | 0
343 |  |  |  | 0
344 |  |  |  | 0.007960942
345 |  |  |  | 0
346 |  |  |  | 0
347 |  |  |  | 0
348 |  |  |  | 0
349 |  |  |  | 0
350 |  |  |  | 0
351 |  |  |  | 0
352 |  |  |  | 0
353 |  |  |  | 0
354 |  |  |  | 0
355 |  |  |  | 0
356 |  |  |  | 0
357 |  |  |  | 0.007960942
358 |  |  |  | 0
359 |  |  |  | 0
360 |  |  |  | 0.007948285
361 |  |  |  | 0
362 |  |  |  | 0
363 |  |  |  | 0
364 |  |  |  | 0
365 |  |  |  | 0.007935629
366 |  |  |  | 0
367 |  |  |  | 0
368 |  |  |  | 0
369 |  |  |  | 0
370 |  |  |  | 0
371 |  |  |  | 0
372 |  |  |  | 0
373 |  |  |  | 0
374 |  |  |  | 0
375 |  |  |  | 0
376 |  |  |  | 0
377 |  |  |  | 0
378 |  |  |  | 0.007935629
379 |  |  |  | 0
380 |  |  |  | 0
381 |  |  |  | 0.007935629
382 |  |  |  | 0
383 |  |  |  | 0
384 |  |  |  | 0.525688
385 |  |  |  | 0.7094604
386 |  |  |  | 0.7820202
387 |  |  |  | 0.8072825
388 |  |  |  | 0.8230019
389 |  |  |  | 0.8266343
390 |  |  |  | 0.8235208
391 |  |  |  | 0.8337473
392 |  |  |  | 0.8356331
393 |  |  |  | 0.825837
394 |  |  |  | 0.837443
395 |  |  |  | 0.8260648
396 |  |  |  | 0.8359369
397 |  |  |  | 0.8359369
398 |  |  |  | 0.8310768
399 |  |  |  | 0.8229766
400 |  |  |  | 0.8276089
401 |  |  |  | 0.8256851
402 |  |  |  | 0.8207111
403 |  |  |  | 0.8236347
404 |  |  |  | 0.8124211
405 |  |  |  | 0.8152814
406 |  |  |  | 0.8102695
407 |  |  |  | 0.8069282
408 |  |  |  | 0.8029414
409 |  |  |  | 0.7978914
410 |  |  |  | 0.7928415
411 |  |  |  | 0.7877915
412 |  |  |  | 0.7827416
413 |  |  |  | 0.7835389
414 |  |  |  | 0.780147
415 |  |  |  | 0.776755
416 |  |  |  | 0.755644
417 |  |  |  | 0.738659
418 |  |  |  | 0.7212183
419 |  |  |  | 0.7195856
420 |  |  |  | 0.7126498
421 |  |  |  | 0.7057141
422 |  |  |  | 0.7005123
423 |  |  |  | 0.6970444
424 |  |  |  | 0.6916527
425 |  |  |  | 0.6829197
426 |  |  |  | 0.6741867
427 |  |  |  | 0.6706935
428 |  |  |  | 0.6654537
429 |  |  |  | 0.6667574
430 |  |  |  | 0.6549742
431 |  |  |  | 0.6497344
432 |  |  |  | 0.6315723
433 |  |  |  | 0.6237126
434 |  |  |  | 0.608702
435 |  |  |  | 0.601665
436 |  |  |  | 0.5928687
437 |  |  |  | 0.5935901
438 |  |  |  | 0.5882744
439 |  |  |  | 0.5770354
440 |  |  |  | 0.5647206
441 |  |  |  | 0.5599238
442 |  |  |  | 0.5528362
443 |  |  |  | 0.5457485
444 |  |  |  | 0.5404328
445 |  |  |  | 0.5333451
446 |  |  |  | 0.531801
447 |  |  |  | 0.5209418
448 |  |  |  | 0.5496467
449 |  |  |  | 0.55638
450 |  |  |  | 0.5524058
451 |  |  |  | 0.5546081
452 |  |  |  | 0.5510642
453 |  |  |  | 0.5457485
454 |  |  |  | 0.544293
455 |  |  |  | 0.5389393
456 |  |  |  | 0.5227137
457 |  |  |  | 0.5120822
458 |  |  |  | 0.5049946
459 |  |  |  | 0.4979069
460 |  |  |  | 0.4943251
461 |  |  |  | 0.4855035
462 |  |  |  | 0.4836177
463 |  |  |  | 0.478264
464 |  |  |  | 0.4518372
465 |  |  |  | 0.437219
466 |  |  |  | 0.4282961
467 |  |  |  | 0.4193733
468 |  |  |  | 0.4093114
469 |  |  |  | 0.409767
470 |  |  |  | 0.4015276
471 |  |  |  | 0.3989837
472 |  |  |  | 0.3818974
473 |  |  |  | 0.3756198
474 |  |  |  | 0.3684309
475 |  |  |  | 0.3604826
476 |  |  |  | 0.3540531
477 |  |  |  | 0.3486614
478 |  |  |  | 0.3414725
479 |  |  |  | 0.3378781
480 |  |  |  | 0.2947447
481 |  |  |  | 0.2696722
482 |  |  |  | 0.2551931
483 |  |  |  | 0.242524
484 |  |  |  | 0.2354363
485 |  |  |  | 0.2282474
486 |  |  |  | 0.2226153
487 |  |  |  | 0.2153758
488 |  |  |  | 0.2012891
489 |  |  |  | 0.1905057
490 |  |  |  | 0.1877213
491 |  |  |  | 0.1791781
492 |  |  |  | 0.1719386
493 |  |  |  | 0.1617501
494 |  |  |  | 0.1581557
495 |  |  |  | 0.1509668
496 |  |  |  | 0.1258057
497 |  |  |  | 0.1140225
498 |  |  |  | 0.1031632
499 |  |  |  | 0.09165841
500 |  |  |  | 0.08626674
501 |  |  |  | 0.07963473
502 |  |  |  | 0.07368617
503 |  |  |  | 0.06470006
504 |  |  |  | 0.05429641
505 |  |  |  | 0.04343713
506 |  |  |  | 0.03619761
507 |  |  |  | 0.02916059
508 |  |  |  | 0.02352844
509 |  |  |  | 0.01458029
510 |  |  |  | 0.009049401
511 |  |  |  | 0.005429641