## Summary
0
Time | 2023-08-27 12:28
ID | N001_08272023_LM_3
Pixel | 3
Pixel Area | 0.058
Irradiance | 100
Panel Temperature | 0
Voc | 1.015521
Isc | 1.134238
Vmp | 0.8259145
Imp | 1.000335
Pmp | 0.8261914
FF | 0.7172775
Eff | 0.1424468

## Data
| Voltage | Current | Current Density | Power
0 | 1.015521 | 0 | 0 | 0.008036881
1 | 1.015521 | 0.007876655 | 0.1358044 | 0
2 | 1.015521 | 0 | 0 | 0
3 | 1.015521 | 0 | 0 | 0.008036881
4 | 1.015521 | 0.007876655 | 0.1358044 | 0.008036881
5 | 1.013915 | 0 | 0 | 0
6 | 1.015521 | 0 | 0 | 0.008049537
7 | 1.015521 | 0 | 0 | 0
8 | 1.015521 | 0 | 0 | 0
9 | 1.013915 | 0 | 0 | 0.008036881
10 | 1.015521 | 0.007876655 | 0.1358044 | 0
11 | 1.012308 | 0 | 0 | 0
12 | 1.013915 | 0 | 0 | 0.008036881
13 | 1.015521 | 0 | 0 | 0
14 | 1.013915 | 0 | 0 | 0
15 | 1.012308 | 0 | 0 | 0.008024224
16 | 1.013915 | 0 | 0 | 0
17 | 1.012308 | 0 | 0 | 0.008036881
18 | 1.013915 | 0 | 0 | 0
19 | 1.013915 | 0 | 0 | 0.008024224
20 | 1.013915 | 0 | 0 | 0
21 | 1.013915 | 0 | 0 | 0
22 | 1.013915 | 0 | 0 | 0.008036881
23 | 1.013915 | 0 | 0 | 0
24 | 1.012308 | 0 | 0 | 0.008024224
25 | 1.012308 | 0.007876655 | 0.1358044 | 0.008011568
26 | 1.012308 | 0.007876655 | 0.1358044 | 0
27 | 1.012308 | 0 | 0 | 0
28 | 1.013915 | 0 | 0 | 0
29 | 1.012308 | 0.007876655 | 0.1358044 | 0
30 | 1.012308 | 0 | 0 | 0
31 | 1.010701 | 0 | 0 | 0
32 | 1.012308 | 0 | 0 | 0
33 | 1.010701 | 0 | 0 | 0
34 | 1.012308 | 0 | 0 | 0.008011568
35 | 1.010701 | 0.007876655 | 0.1358044 | 0.008011568
36 | 1.010701 | 0 | 0 | 0
37 | 1.010701 | 0 | 0 | 0
38 | 1.012308 | 0.007876655 | 0.1358044 | 0
39 | 1.010701 | 0 | 0 | 0
40 | 1.010701 | 0 | 0 | 0
41 | 1.012308 | 0 | 0 | 0.008011568
42 | 1.010701 | 0 | 0 | 0
43 | 1.010701 | 0 | 0 | 0.007998911
44 | 1.009094 | 0 | 0 | 0
45 | 1.010701 | 0 | 0 | 0
46 | 1.010701 | 0.007876655 | 0.1358044 | 0
47 | 1.012308 | 0 | 0 | 0.007998911
48 | 1.010701 | 0 | 0 | 0
49 | 1.010701 | 0.007876655 | 0.1358044 | 0
50 | 1.010701 | 0.007876655 | 0.1358044 | 0
51 | 1.010701 | 0 | 0 | 0
52 | 1.010701 | 0 | 0 | 0
53 | 1.009094 | 0 | 0 | 0
54 | 1.010701 | 0.007876655 | 0.1358044 | 0
55 | 1.010701 | 0 | 0 | 0
56 | 1.009094 | 0.007876655 | 0.1358044 | 0
57 | 1.010701 | 0 | 0 | 0
58 | 1.010701 | 0 | 0 | 0
59 | 1.010701 | 0.007876655 | 0.1358044 | 0.007986255
60 | 1.010701 | 0 | 0 | 0
61 | 1.009094 | 0.007876655 | 0.1358044 | 0
62 | 1.010701 | 0 | 0 | 0
63 | 1.009094 | 0 | 0 | 0
64 | 1.009094 | 0 | 0 | 0
65 | 1.010701 | 0.007876655 | 0.1358044 | 0
66 | 1.009094 | 0.007876655 | 0.1358044 | 0
67 | 1.009094 | 0.007876655 | 0.1358044 | 0
68 | 1.009094 | 0 | 0 | 0
69 | 1.007487 | 0.007876655 | 0.1358044 | 0
70 | 1.009094 | 0 | 0 | 0
71 | 1.009094 | 0 | 0 | 0
72 | 1.010701 | 0.007876655 | 0.1358044 | 0
73 | 1.009094 | 0.007876655 | 0.1358044 | 0.007986255
74 | 1.007487 | 0 | 0 | 0.007986255
75 | 1.007487 | 0.007876655 | 0.1358044 | 0
76 | 1.007487 | 0 | 0 | 0.007973598
77 | 1.009094 | 0 | 0 | 0
78 | 1.007487 | 0 | 0 | 0
79 | 1.009094 | 0 | 0 | 0
80 | 1.007487 | 0 | 0 | 0
81 | 1.009094 | 0.007876655 | 0.1358044 | 0
82 | 1.009094 | 0 | 0 | 0
83 | 1.007487 | 0 | 0 | 0
84 | 1.007487 | 0 | 0 | 0.007973598
85 | 1.009094 | 0.007876655 | 0.1358044 | 0
86 | 1.007487 | 0.007876655 | 0.1358044 | 0
87 | 1.007487 | 0.007876655 | 0.1358044 | 0
88 | 1.007487 | 0 | 0 | 0
89 | 1.00588 | 0 | 0 | 0
90 | 1.007487 | 0 | 0 | 0.007973598
91 | 1.007487 | 0 | 0 | 0.007960942
92 | 1.007487 | 0.007876655 | 0.1358044 | 0
93 | 1.009094 | 0 | 0 | 0
94 | 1.00588 | 0.007876655 | 0.1358044 | 0.007960942
95 | 1.007487 | 0 | 0 | 0
96 | 1.007487 | 0 | 0 | 0
97 | 1.009094 | 0 | 0 | 0.007960942
98 | 1.007487 | 0 | 0 | 0
99 | 1.007487 | 0 | 0 | 0
100 | 1.00588 | 0 | 0 | 0.007960942
101 | 1.00588 | 0 | 0 | 0.007973598
102 | 1.007487 | 0 | 0 | 0
103 | 1.007487 | 0 | 0 | 0
104 | 1.007487 | 0 | 0 | 0.007948285
105 | 1.007487 | 0.007876655 | 0.1358044 | 0
106 | 1.007487 | 0 | 0 | 0
107 | 1.009094 | 0.007876655 | 0.1358044 | 0.007948285
108 | 1.007487 | 0 | 0 | 0.007960942
109 | 1.007487 | 0 | 0 | 0
110 | 1.00588 | 0.007876655 | 0.1358044 | 0
111 | 1.00588 | 0 | 0 | 0
112 | 1.00588 | 0.007876655 | 0.1358044 | 0
113 | 1.007487 | 0 | 0 | 0.007948285
114 | 1.007487 | 0 | 0 | 0
115 | 1.007487 | 0 | 0 | 0.007948285
116 | 1.00588 | 0 | 0 | 0.007973598
117 | 1.007487 | 0 | 0 | 0
118 | 1.00588 | 0.007876655 | 0.1358044 | 0
119 | 1.007487 | 0 | 0 | 0
120 | 1.00588 | 0 | 0 | 0
121 | 1.007487 | 0 | 0 | 0
122 | 1.007487 | 0.007876655 | 0.1358044 | 0
123 | 1.00588 | 0 | 0 | 0.007948285
124 | 1.00588 | 0 | 0 | 0
125 | 1.007487 | 0 | 0 | 0.007960942
126 | 1.007487 | 0.007876655 | 0.1358044 | 0
127 | 1.00588 | 0 | 0 | 0
128 | 0.9335726 | 0.5671192 | 9.777916 | 0.516512
129 | 0.8837607 | 0.7955421 | 13.71624 | 0.7069038
130 | 0.861265 | 0.8979387 | 15.4817 | 0.7776916
131 | 0.8548376 | 0.9373219 | 16.16072 | 0.7975117
132 | 0.8500171 | 0.9530752 | 16.43233 | 0.8131931
133 | 0.8451966 | 0.9530752 | 16.43233 | 0.8250776
134 | 0.8435897 | 0.9688286 | 16.70394 | 0.8270773
135 | 0.8419829 | 0.9767052 | 16.83975 | 0.8255079
136 | 0.8387692 | 0.9845819 | 16.97555 | 0.8290011
137 | 0.8339487 | 0.9845819 | 16.97555 | 0.8390504
138 | 0.830735 | 0.9845819 | 16.97555 | 0.8358356
139 | 0.8291282 | 0.9924585 | 17.11135 | 0.8260648
140 | 0.8259145 | 1.000335 | 17.24716 | 0.845733
141 | 0.8227009 | 0.9924585 | 17.11135 | 0.8294061
142 | 0.821094 | 1.000335 | 17.24716 | 0.8326968
143 | 0.8178803 | 1.008212 | 17.38296 | 0.8375696
144 | 0.8066325 | 1.023965 | 17.65457 | 0.8308996
145 | 0.8002051 | 1.023965 | 17.65457 | 0.8290011
146 | 0.7937778 | 1.031842 | 17.79038 | 0.831988
147 | 0.7921709 | 1.031842 | 17.79038 | 0.8286467
148 | 0.7873504 | 1.039718 | 17.92618 | 0.8236347
149 | 0.7841368 | 1.047595 | 18.06198 | 0.8265078
150 | 0.7809231 | 1.047595 | 18.06198 | 0.8231411
151 | 0.7761026 | 1.039718 | 17.92618 | 0.8276342
152 | 0.7680684 | 1.039718 | 17.92618 | 0.8235588
153 | 0.7632479 | 1.047595 | 18.06198 | 0.8201415
154 | 0.7584274 | 1.063348 | 18.33359 | 0.813307
155 | 0.7536068 | 1.055472 | 18.19779 | 0.815889
156 | 0.7503932 | 1.063348 | 18.33359 | 0.8107251
157 | 0.7471795 | 1.055472 | 18.19779 | 0.8090038
158 | 0.7439658 | 1.063348 | 18.33359 | 0.8055613
159 | 0.7391453 | 1.071225 | 18.4694 | 0.8003974
160 | 0.7102222 | 1.079102 | 18.6052 | 0.7789826
161 | 0.6909402 | 1.086978 | 18.74101 | 0.7635163
162 | 0.6796923 | 1.086978 | 18.74101 | 0.7512016
163 | 0.673265 | 1.094855 | 18.87681 | 0.7566565
164 | 0.6668376 | 1.086978 | 18.74101 | 0.7442025
165 | 0.6620171 | 1.086978 | 18.74101 | 0.7441645
166 | 0.6571966 | 1.094855 | 18.87681 | 0.7335711
167 | 0.6523761 | 1.102732 | 19.01262 | 0.7352417
168 | 0.642735 | 1.086978 | 18.74101 | 0.7176239
169 | 0.6347009 | 1.094855 | 18.87681 | 0.7170923
170 | 0.6282735 | 1.102732 | 19.01262 | 0.7066886
171 | 0.623453 | 1.102732 | 19.01262 | 0.7013349
172 | 0.6170256 | 1.102732 | 19.01262 | 0.69912
173 | 0.6122051 | 1.094855 | 18.87681 | 0.6973228
174 | 0.6073846 | 1.110608 | 19.14842 | 0.694994
175 | 0.6025641 | 1.102732 | 19.01262 | 0.682945
176 | 0.5832821 | 1.110608 | 19.14842 | 0.6678458
177 | 0.5704274 | 1.102732 | 19.01262 | 0.6515569
178 | 0.5623932 | 1.110608 | 19.14842 | 0.6380144
179 | 0.554359 | 1.102732 | 19.01262 | 0.6397104
180 | 0.5479316 | 1.110608 | 19.14842 | 0.6280285
181 | 0.5431111 | 1.110608 | 19.14842 | 0.6294713
182 | 0.5382906 | 1.110608 | 19.14842 | 0.6153593
183 | 0.5350769 | 1.110608 | 19.14842 | 0.6141949
184 | 0.5222222 | 1.110608 | 19.14842 | 0.6014371
185 | 0.5125812 | 1.110608 | 19.14842 | 0.5923245
186 | 0.5061538 | 1.118485 | 19.28422 | 0.5850343
187 | 0.5013333 | 1.118485 | 19.28422 | 0.5777442
188 | 0.494906 | 1.118485 | 19.28422 | 0.570454
189 | 0.4900855 | 1.118485 | 19.28422 | 0.5649864
190 | 0.4836581 | 1.118485 | 19.28422 | 0.5576963
191 | 0.4788376 | 1.126362 | 19.42003 | 0.5540512
192 | 0.5013333 | 1.118485 | 19.28422 | 0.5777442
193 | 0.5093675 | 1.110608 | 19.14842 | 0.5845913
194 | 0.514188 | 1.118485 | 19.28422 | 0.5905019
195 | 0.5093675 | 1.118485 | 19.28422 | 0.5886794
196 | 0.5061538 | 1.110608 | 19.14842 | 0.5872618
197 | 0.5013333 | 1.118485 | 19.28422 | 0.5777442
198 | 0.494906 | 1.110608 | 19.14842 | 0.5722765
199 | 0.4900855 | 1.118485 | 19.28422 | 0.5689099
200 | 0.4804444 | 1.110608 | 19.14842 | 0.5560636
201 | 0.4708034 | 1.118485 | 19.28422 | 0.5468876
202 | 0.4627692 | 1.126362 | 19.42003 | 0.5358258
203 | 0.4579487 | 1.118485 | 19.28422 | 0.5322061
204 | 0.4531282 | 1.118485 | 19.28422 | 0.5230681
205 | 0.4467009 | 1.126362 | 19.42003 | 0.5211949
206 | 0.4402735 | 1.118485 | 19.28422 | 0.5138541
207 | 0.435453 | 1.126362 | 19.42003 | 0.5048427
208 | 0.4145641 | 1.126362 | 19.42003 | 0.4826558
209 | 0.3984957 | 1.126362 | 19.42003 | 0.4661391
210 | 0.3904615 | 1.126362 | 19.42003 | 0.4569631
211 | 0.3824274 | 1.118485 | 19.28422 | 0.4490275
212 | 0.3776068 | 1.126362 | 19.42003 | 0.436776
213 | 0.3727863 | 1.126362 | 19.42003 | 0.4282961
214 | 0.3647521 | 1.126362 | 19.42003 | 0.4287011
215 | 0.3599316 | 1.126362 | 19.42003 | 0.4184241
216 | 0.3486838 | 1.126362 | 19.42003 | 0.4055777
217 | 0.3390427 | 1.126362 | 19.42003 | 0.3945666
218 | 0.3326154 | 1.126362 | 19.42003 | 0.3898963
219 | 0.326188 | 1.126362 | 19.42003 | 0.379885
220 | 0.3213675 | 1.118485 | 19.28422 | 0.3776828
221 | 0.3133333 | 1.134238 | 19.55583 | 0.36957
222 | 0.3101197 | 1.126362 | 19.42003 | 0.3640264
223 | 0.3036923 | 1.126362 | 19.42003 | 0.3541923
224 | 0.2651282 | 1.134238 | 19.55583 | 0.3125651
225 | 0.2410256 | 1.126362 | 19.42003 | 0.282721
226 | 0.2281709 | 1.126362 | 19.42003 | 0.2660524
227 | 0.2201368 | 1.134238 | 19.55583 | 0.2568511
228 | 0.2121026 | 1.134238 | 19.55583 | 0.2494597
229 | 0.2056752 | 1.126362 | 19.42003 | 0.2402205
230 | 0.1992479 | 1.134238 | 19.55583 | 0.2346769
231 | 0.1944274 | 1.142115 | 19.69164 | 0.2272855
232 | 0.1799658 | 1.134238 | 19.55583 | 0.2120977
233 | 0.1703248 | 1.134238 | 19.55583 | 0.2046557
234 | 0.1655043 | 1.134238 | 19.55583 | 0.1953532
235 | 0.1606838 | 1.126362 | 19.42003 | 0.184785
236 | 0.1542564 | 1.134238 | 19.55583 | 0.1792414
237 | 0.1478291 | 1.126362 | 19.42003 | 0.17185
238 | 0.1414017 | 1.134238 | 19.55583 | 0.1651674
239 | 0.1365812 | 1.134238 | 19.55583 | 0.1607629
240 | 0.1156923 | 1.134238 | 19.55583 | 0.134893
241 | 0.09962393 | 1.126362 | 19.42003 | 0.1190724
242 | 0.08998291 | 1.126362 | 19.42003 | 0.1071753
243 | 0.08355556 | 1.134238 | 19.55583 | 0.09793604
244 | 0.07712821 | 1.126362 | 19.42003 | 0.09116481
245 | 0.07230769 | 1.134238 | 19.55583 | 0.08558329
246 | 0.0642735 | 1.134238 | 19.55583 | 0.07760969
247 | 0.06105983 | 1.134238 | 19.55583 | 0.06973734
248 | 0.04659829 | 1.142115 | 19.69164 | 0.05767569
249 | 0.0385641 | 1.126362 | 19.42003 | 0.04434839
250 | 0.03213675 | 1.134238 | 19.55583 | 0.03907063
251 | 0.0257094 | 1.134238 | 19.55583 | 0.03162861
252 | 0.01928205 | 1.134238 | 19.55583 | 0.02232608
253 | 0.0128547 | 1.134238 | 19.55583 | 0.01674456
254 | 0.009641026 | 1.142115 | 19.69164 | 0.009302531
255 | 0.00642735 | 1.134238 | 19.55583 | 0.007391399
256 |  |  |  | 0
257 |  |  |  | 0.007998911
258 |  |  |  | 0
259 |  |  |  | 0
260 |  |  |  | 0.007998911
261 |  |  |  | 0
262 |  |  |  | 0
263 |  |  |  | 0
264 |  |  |  | 0
265 |  |  |  | 0
266 |  |  |  | 0.007998911
267 |  |  |  | 0
268 |  |  |  | 0
269 |  |  |  | 0
270 |  |  |  | 0
271 |  |  |  | 0
272 |  |  |  | 0
273 |  |  |  | 0
274 |  |  |  | 0
275 |  |  |  | 0
276 |  |  |  | 0
277 |  |  |  | 0
278 |  |  |  | 0
279 |  |  |  | 0
280 |  |  |  | 0
281 |  |  |  | 0.007973598
282 |  |  |  | 0.007973598
283 |  |  |  | 0
284 |  |  |  | 0
285 |  |  |  | 0.007973598
286 |  |  |  | 0
287 |  |  |  | 0
288 |  |  |  | 0
289 |  |  |  | 0
290 |  |  |  | 0
291 |  |  |  | 0.007960942
292 |  |  |  | 0
293 |  |  |  | 0
294 |  |  |  | 0.007973598
295 |  |  |  | 0
296 |  |  |  | 0
297 |  |  |  | 0
298 |  |  |  | 0
299 |  |  |  | 0
300 |  |  |  | 0
301 |  |  |  | 0
302 |  |  |  | 0.007960942
303 |  |  |  | 0
304 |  |  |  | 0
305 |  |  |  | 0.007960942
306 |  |  |  | 0.007960942
307 |  |  |  | 0
308 |  |  |  | 0
309 |  |  |  | 0
310 |  |  |  | 0.007960942
311 |  |  |  | 0
312 |  |  |  | 0.007948285
313 |  |  |  | 0
314 |  |  |  | 0
315 |  |  |  | 0.007960942
316 |  |  |  | 0
317 |  |  |  | 0.007948285
318 |  |  |  | 0
319 |  |  |  | 0
320 |  |  |  | 0
321 |  |  |  | 0.007960942
322 |  |  |  | 0.007948285
323 |  |  |  | 0.007948285
324 |  |  |  | 0
325 |  |  |  | 0.007935629
326 |  |  |  | 0
327 |  |  |  | 0
328 |  |  |  | 0.007960942
329 |  |  |  | 0.007948285
330 |  |  |  | 0
331 |  |  |  | 0.007935629
332 |  |  |  | 0
333 |  |  |  | 0
334 |  |  |  | 0
335 |  |  |  | 0
336 |  |  |  | 0
337 |  |  |  | 0.007948285
338 |  |  |  | 0
339 |  |  |  | 0
340 |  |  |  | 0
341 |  |  |  | 0.007948285
342 |  |  |  | 0.007935629
343 |  |  |  | 0.007935629
344 |  |  |  | 0
345 |  |  |  | 0
346 |  |  |  | 0
347 |  |  |  | 0
348 |  |  |  | 0.007935629
349 |  |  |  | 0
350 |  |  |  | 0.007922972
351 |  |  |  | 0
352 |  |  |  | 0
353 |  |  |  | 0
354 |  |  |  | 0
355 |  |  |  | 0
356 |  |  |  | 0
357 |  |  |  | 0
358 |  |  |  | 0
359 |  |  |  | 0
360 |  |  |  | 0
361 |  |  |  | 0.007935629
362 |  |  |  | 0
363 |  |  |  | 0.007948285
364 |  |  |  | 0
365 |  |  |  | 0
366 |  |  |  | 0.007922972
367 |  |  |  | 0
368 |  |  |  | 0.007922972
369 |  |  |  | 0
370 |  |  |  | 0
371 |  |  |  | 0
372 |  |  |  | 0
373 |  |  |  | 0
374 |  |  |  | 0.007922972
375 |  |  |  | 0
376 |  |  |  | 0
377 |  |  |  | 0
378 |  |  |  | 0.007935629
379 |  |  |  | 0
380 |  |  |  | 0
381 |  |  |  | 0
382 |  |  |  | 0.007935629
383 |  |  |  | 0
384 |  |  |  | 0.5294469
385 |  |  |  | 0.7030689
386 |  |  |  | 0.7733631
387 |  |  |  | 0.801258
388 |  |  |  | 0.8101303
389 |  |  |  | 0.8055359
390 |  |  |  | 0.8172938
391 |  |  |  | 0.8223691
392 |  |  |  | 0.825837
393 |  |  |  | 0.8210908
394 |  |  |  | 0.8179267
395 |  |  |  | 0.8228754
396 |  |  |  | 0.8261914
397 |  |  |  | 0.8164965
398 |  |  |  | 0.8213692
399 |  |  |  | 0.8245966
400 |  |  |  | 0.8259635
401 |  |  |  | 0.8193822
402 |  |  |  | 0.8190531
403 |  |  |  | 0.8173951
404 |  |  |  | 0.8186228
405 |  |  |  | 0.8214578
406 |  |  |  | 0.8180912
407 |  |  |  | 0.8069282
408 |  |  |  | 0.7985749
409 |  |  |  | 0.7995747
410 |  |  |  | 0.8064725
411 |  |  |  | 0.7954107
412 |  |  |  | 0.7979294
413 |  |  |  | 0.7886268
414 |  |  |  | 0.7910949
415 |  |  |  | 0.791791
416 |  |  |  | 0.766402
417 |  |  |  | 0.751037
418 |  |  |  | 0.7388108
419 |  |  |  | 0.7371275
420 |  |  |  | 0.7248381
421 |  |  |  | 0.7195983
422 |  |  |  | 0.719535
423 |  |  |  | 0.7193958
424 |  |  |  | 0.6986391
425 |  |  |  | 0.6949054
426 |  |  |  | 0.6928171
427 |  |  |  | 0.6875014
428 |  |  |  | 0.6804137
429 |  |  |  | 0.6702759
430 |  |  |  | 0.6745664
431 |  |  |  | 0.6644665
432 |  |  |  | 0.6477979
433 |  |  |  | 0.6290283
434 |  |  |  | 0.6245985
435 |  |  |  | 0.6113092
436 |  |  |  | 0.6085374
437 |  |  |  | 0.6031837
438 |  |  |  | 0.59783
439 |  |  |  | 0.5942609
440 |  |  |  | 0.5799844
441 |  |  |  | 0.569277
442 |  |  |  | 0.5661255
443 |  |  |  | 0.5607338
444 |  |  |  | 0.5535449
445 |  |  |  | 0.5481532
446 |  |  |  | 0.5409644
447 |  |  |  | 0.5393443
448 |  |  |  | 0.5607338
449 |  |  |  | 0.5657078
450 |  |  |  | 0.5751116
451 |  |  |  | 0.5697199
452 |  |  |  | 0.5621387
453 |  |  |  | 0.5607338
454 |  |  |  | 0.5496467
455 |  |  |  | 0.5481532
456 |  |  |  | 0.5335856
457 |  |  |  | 0.5265866
458 |  |  |  | 0.5212455
459 |  |  |  | 0.5122088
460 |  |  |  | 0.5068171
461 |  |  |  | 0.5031467
462 |  |  |  | 0.4924393
463 |  |  |  | 0.4904776
464 |  |  |  | 0.4669491
465 |  |  |  | 0.4488503
466 |  |  |  | 0.4398009
467 |  |  |  | 0.4277393
468 |  |  |  | 0.4253219
469 |  |  |  | 0.4198922
470 |  |  |  | 0.4108428
471 |  |  |  | 0.4054132
472 |  |  |  | 0.392744
473 |  |  |  | 0.3818847
474 |  |  |  | 0.3746452
475 |  |  |  | 0.3674057
476 |  |  |  | 0.3594448
477 |  |  |  | 0.3553947
478 |  |  |  | 0.3493069
479 |  |  |  | 0.3420674
480 |  |  |  | 0.3007186
481 |  |  |  | 0.271482
482 |  |  |  | 0.257003
483 |  |  |  | 0.2496875
484 |  |  |  | 0.2405749
485 |  |  |  | 0.2316647
486 |  |  |  | 0.2259946
487 |  |  |  | 0.2220584
488 |  |  |  | 0.2041241
489 |  |  |  | 0.1931889
490 |  |  |  | 0.1877213
491 |  |  |  | 0.180988
492 |  |  |  | 0.1749635
493 |  |  |  | 0.166509
494 |  |  |  | 0.1603832
495 |  |  |  | 0.1549156
496 |  |  |  | 0.1312226
497 |  |  |  | 0.1122126
498 |  |  |  | 0.1013533
499 |  |  |  | 0.09477191
500 |  |  |  | 0.08687425
501 |  |  |  | 0.08201415
502 |  |  |  | 0.07290147
503 |  |  |  | 0.0692564
504 |  |  |  | 0.05322061
505 |  |  |  | 0.04343713
506 |  |  |  | 0.03645074
507 |  |  |  | 0.02916059
508 |  |  |  | 0.02187044
509 |  |  |  | 0.01458029
510 |  |  |  | 0.01101116
511 |  |  |  | 0.007290147