## Summary
0
Time | 2023-08-27 12:28
ID | N001_08272023_LM_3
Pixel | 5
Pixel Area | 0.058
Irradiance | 100
Panel Temperature | 0
Voc | 1.00106
Isc | 1.063348
Vmp | 0.7761026
Imp | 0.9451986
Pmp | 0.7335711
FF | 0.6891385
Eff | 0.1264778

## Data
| Voltage | Current | Current Density | Power
0 | 1.00106 | 0 | 0 | 0
1 | 1.002667 | 0 | 0 | 0
2 | 1.002667 | 0 | 0 | 0
3 | 1.002667 | 0 | 0 | 0
4 | 0.999453 | 0 | 0 | 0
5 | 1.002667 | 0 | 0 | 0
6 | 1.00106 | 0.007876655 | 0.1358044 | 0
7 | 1.002667 | 0 | 0 | 0
8 | 1.00106 | 0 | 0 | 0
9 | 1.00106 | 0.007876655 | 0.1358044 | 0
10 | 0.999453 | 0 | 0 | 0
11 | 1.00106 | 0.007876655 | 0.1358044 | 0
12 | 0.999453 | 0 | 0 | 0.007922972
13 | 1.002667 | 0 | 0 | 0
14 | 1.002667 | 0 | 0 | 0.007922972
15 | 1.00106 | 0 | 0 | 0
16 | 1.00106 | 0 | 0 | 0
17 | 1.002667 | 0 | 0 | 0.007910316
18 | 1.00106 | 0 | 0 | 0
19 | 0.999453 | 0 | 0 | 0
20 | 0.999453 | 0 | 0 | 0
21 | 1.00106 | 0 | 0 | 0
22 | 0.999453 | 0 | 0 | 0
23 | 0.999453 | 0 | 0 | 0.007910316
24 | 0.999453 | 0.007876655 | 0.1358044 | 0
25 | 0.999453 | 0.007876655 | 0.1358044 | 0
26 | 0.999453 | 0 | 0 | 0
27 | 0.999453 | 0.007876655 | 0.1358044 | 0.007897659
28 | 0.9978462 | 0 | 0 | 0
29 | 0.999453 | 0 | 0 | 0
30 | 0.9978462 | 0.007876655 | 0.1358044 | 0
31 | 0.9978462 | 0 | 0 | 0.007910316
32 | 0.999453 | 0 | 0 | 0
33 | 0.999453 | 0.007876655 | 0.1358044 | 0.007910316
34 | 0.9978462 | 0.007876655 | 0.1358044 | 0
35 | 0.9978462 | 0 | 0 | 0
36 | 0.9978462 | 0 | 0 | 0
37 | 0.999453 | 0 | 0 | 0
38 | 0.9978462 | 0.007876655 | 0.1358044 | 0.007897659
39 | 0.9978462 | 0.007876655 | 0.1358044 | 0.007897659
40 | 0.9978462 | 0.007876655 | 0.1358044 | 0
41 | 0.9978462 | 0.007876655 | 0.1358044 | 0
42 | 0.9978462 | 0 | 0 | 0
43 | 0.9978462 | 0 | 0 | 0
44 | 0.9978462 | 0.007876655 | 0.1358044 | 0
45 | 0.9978462 | 0.007876655 | 0.1358044 | 0.007897659
46 | 0.9962393 | 0.007876655 | 0.1358044 | 0
47 | 0.9962393 | 0 | 0 | 0.007897659
48 | 0.9962393 | 0 | 0 | 0
49 | 0.9978462 | 0 | 0 | 0
50 | 0.9978462 | 0.007876655 | 0.1358044 | 0
51 | 0.9978462 | 0 | 0 | 0.007897659
52 | 0.9978462 | 0 | 0 | 0.007885003
53 | 0.9962393 | 0 | 0 | 0
54 | 0.9962393 | 0.007876655 | 0.1358044 | 0
55 | 0.9946325 | 0 | 0 | 0
56 | 0.9962393 | 0.007876655 | 0.1358044 | 0
57 | 0.9962393 | 0 | 0 | 0
58 | 0.9946325 | 0.007876655 | 0.1358044 | 0
59 | 0.9962393 | 0.007876655 | 0.1358044 | 0
60 | 0.9946325 | 0.007876655 | 0.1358044 | 0
61 | 0.9962393 | 0 | 0 | 0
62 | 0.9946325 | 0 | 0 | 0.007885003
63 | 0.9962393 | 0 | 0 | 0
64 | 0.9962393 | 0 | 0 | 0
65 | 0.9962393 | 0.007876655 | 0.1358044 | 0
66 | 0.9946325 | 0 | 0 | 0.007885003
67 | 0.9962393 | 0 | 0 | 0
68 | 0.9946325 | 0.007876655 | 0.1358044 | 0
69 | 0.9930256 | 0 | 0 | 0.007872346
70 | 0.9946325 | 0 | 0 | 0.007872346
71 | 0.9962393 | 0 | 0 | 0.00785969
72 | 0.9946325 | 0 | 0 | 0
73 | 0.9930256 | 0.007876655 | 0.1358044 | 0
74 | 0.9930256 | 0 | 0 | 0
75 | 0.9930256 | 0 | 0 | 0.00785969
76 | 0.9946325 | 0 | 0 | 0
77 | 0.9930256 | 0 | 0 | 0
78 | 0.9930256 | 0 | 0 | 0.00785969
79 | 0.9930256 | 0 | 0 | 0
80 | 0.9930256 | 0.007876655 | 0.1358044 | 0.00785969
81 | 0.9930256 | 0 | 0 | 0
82 | 0.9930256 | 0 | 0 | 0
83 | 0.9930256 | 0 | 0 | 0.00785969
84 | 0.9930256 | 0 | 0 | 0.007847033
85 | 0.9930256 | 0 | 0 | 0
86 | 0.9930256 | 0 | 0 | 0.00785969
87 | 0.9930256 | 0 | 0 | 0
88 | 0.9946325 | 0.007876655 | 0.1358044 | 0
89 | 0.9930256 | 0.007876655 | 0.1358044 | 0
90 | 0.9930256 | 0 | 0 | 0
91 | 0.9930256 | 0 | 0 | 0.01571938
92 | 0.9914188 | 0 | 0 | 0
93 | 0.9914188 | 0 | 0 | 0
94 | 0.9930256 | 0.007876655 | 0.1358044 | 0
95 | 0.9930256 | 0 | 0 | 0
96 | 0.9930256 | 0.007876655 | 0.1358044 | 0
97 | 0.9914188 | 0 | 0 | 0
98 | 0.989812 | 0 | 0 | 0
99 | 0.9914188 | 0 | 0 | 0
100 | 0.9930256 | 0 | 0 | 0.007834377
101 | 0.989812 | 0 | 0 | 0
102 | 0.9930256 | 0.007876655 | 0.1358044 | 0.007847033
103 | 0.9914188 | 0 | 0 | 0.007847033
104 | 0.9914188 | 0.007876655 | 0.1358044 | 0.007847033
105 | 0.9914188 | 0.007876655 | 0.1358044 | 0
106 | 0.989812 | 0 | 0 | 0.007847033
107 | 0.9914188 | 0.007876655 | 0.1358044 | 0
108 | 0.989812 | 0 | 0 | 0.007834377
109 | 0.989812 | 0.007876655 | 0.1358044 | 0
110 | 0.9914188 | 0 | 0 | 0
111 | 0.989812 | 0 | 0 | 0
112 | 0.9914188 | 0 | 0 | 0.007834377
113 | 0.989812 | 0 | 0 | 0
114 | 0.9914188 | 0.007876655 | 0.1358044 | 0.007834377
115 | 0.989812 | 0 | 0 | 0.007834377
116 | 0.9914188 | 0 | 0 | 0.00782172
117 | 0.989812 | 0 | 0 | 0
118 | 0.989812 | 0 | 0 | 0.007834377
119 | 0.989812 | 0 | 0 | 0
120 | 0.9914188 | 0.007876655 | 0.1358044 | 0
121 | 0.9914188 | 0 | 0 | 0.007834377
122 | 0.989812 | 0 | 0 | 0
123 | 0.989812 | 0 | 0 | 0
124 | 0.989812 | 0 | 0 | 0
125 | 0.9882051 | 0.007876655 | 0.1358044 | 0
126 | 0.989812 | 0 | 0 | 0.00782172
127 | 0.989812 | 0.007876655 | 0.1358044 | 0.007834377
128 | 0.8998291 | 0.5198592 | 8.96309 | 0.4711258
129 | 0.8419829 | 0.7482822 | 12.90142 | 0.6336479
130 | 0.8178803 | 0.8349254 | 14.39527 | 0.6947282
131 | 0.8066325 | 0.890062 | 15.3459 | 0.7172695
132 | 0.801812 | 0.9058153 | 15.61751 | 0.7306601
133 | 0.7985983 | 0.913692 | 15.75331 | 0.7340773
134 | 0.7969915 | 0.9294453 | 16.02492 | 0.7374439
135 | 0.7937778 | 0.9215686 | 15.88911 | 0.7359631
136 | 0.7889573 | 0.9215686 | 15.88911 | 0.737773
137 | 0.7841368 | 0.9294453 | 16.02492 | 0.7410131
138 | 0.7825299 | 0.9294453 | 16.02492 | 0.7380008
139 | 0.7809231 | 0.9373219 | 16.16072 | 0.7364947
140 | 0.7761026 | 0.9451986 | 16.29653 | 0.7458099
141 | 0.7744957 | 0.9451986 | 16.29653 | 0.742747
142 | 0.7712821 | 0.9451986 | 16.29653 | 0.7350898
143 | 0.7696752 | 0.9451986 | 16.29653 | 0.7381527
144 | 0.7568205 | 0.9530752 | 16.43233 | 0.7394563
145 | 0.7487863 | 0.9609519 | 16.56814 | 0.7301158
146 | 0.742359 | 0.9609519 | 16.56814 | 0.7313435
147 | 0.7391453 | 0.9688286 | 16.70394 | 0.7266353
148 | 0.7359316 | 0.9688286 | 16.70394 | 0.7293311
149 | 0.7327179 | 0.9688286 | 16.70394 | 0.7203577
150 | 0.7295043 | 0.9767052 | 16.83975 | 0.7230029
151 | 0.7246838 | 0.9767052 | 16.83975 | 0.7198387
152 | 0.7182564 | 0.9767052 | 16.83975 | 0.7119284
153 | 0.7134359 | 0.9845819 | 16.97555 | 0.7128397
154 | 0.7086154 | 0.9767052 | 16.83975 | 0.7040181
155 | 0.7037949 | 0.9845819 | 16.97555 | 0.7120676
156 | 0.7005812 | 0.9924585 | 17.11135 | 0.7000819
157 | 0.6957607 | 0.9924585 | 17.11135 | 0.7095743
158 | 0.6941538 | 0.9924585 | 17.11135 | 0.6992086
159 | 0.6877265 | 0.9924585 | 17.11135 | 0.6998541
160 | 0.6604103 | 1.008212 | 17.38296 | 0.677566
161 | 0.6411282 | 1.008212 | 17.38296 | 0.6630743
162 | 0.6314872 | 1.008212 | 17.38296 | 0.6548476
163 | 0.6250598 | 1.008212 | 17.38296 | 0.6432795
164 | 0.6186325 | 1.016088 | 17.51877 | 0.6515569
165 | 0.6154188 | 1.016088 | 17.51877 | 0.6367488
166 | 0.6122051 | 1.016088 | 17.51877 | 0.6383308
167 | 0.6057778 | 1.023965 | 17.65457 | 0.6316988
168 | 0.5977436 | 1.016088 | 17.51877 | 0.6234088
169 | 0.5913162 | 1.023965 | 17.65457 | 0.6167768
170 | 0.5848889 | 1.023965 | 17.65457 | 0.6084868
171 | 0.5816752 | 1.023965 | 17.65457 | 0.6114611
172 | 0.573641 | 1.023965 | 17.65457 | 0.6064491
173 | 0.5704274 | 1.023965 | 17.65457 | 0.6031078
174 | 0.5656068 | 1.023965 | 17.65457 | 0.5980958
175 | 0.5623932 | 1.023965 | 17.65457 | 0.5975769
176 | 0.5431111 | 1.039718 | 17.92618 | 0.5817183
177 | 0.5318632 | 1.031842 | 17.79038 | 0.5655939
178 | 0.5222222 | 1.031842 | 17.79038 | 0.5571773
179 | 0.5174017 | 1.031842 | 17.79038 | 0.5562787
180 | 0.5109744 | 1.031842 | 17.79038 | 0.5437108
181 | 0.5077607 | 1.031842 | 17.79038 | 0.546761
182 | 0.5029402 | 1.039718 | 17.92618 | 0.539319
183 | 0.4965128 | 1.031842 | 17.79038 | 0.5365093
184 | 0.4868718 | 1.039718 | 17.92618 | 0.5206633
185 | 0.4788376 | 1.047595 | 18.06198 | 0.5138794
186 | 0.4724103 | 1.039718 | 17.92618 | 0.5146641
187 | 0.4675897 | 1.047595 | 18.06198 | 0.507779
188 | 0.4611624 | 1.039718 | 17.92618 | 0.5006281
189 | 0.4563419 | 1.047595 | 18.06198 | 0.4935278
190 | 0.4531282 | 1.039718 | 17.92618 | 0.4886677
191 | 0.4483077 | 1.047595 | 18.06198 | 0.4835418
192 | 0.4691966 | 1.039718 | 17.92618 | 0.5020076
193 | 0.4772308 | 1.039718 | 17.92618 | 0.5177144
194 | 0.4772308 | 1.039718 | 17.92618 | 0.5177144
195 | 0.4772308 | 1.039718 | 17.92618 | 0.5142971
196 | 0.4724103 | 1.039718 | 17.92618 | 0.5108798
197 | 0.4675897 | 1.047595 | 18.06198 | 0.5074626
198 | 0.4627692 | 1.039718 | 17.92618 | 0.4986157
199 | 0.4579487 | 1.047595 | 18.06198 | 0.4955022
200 | 0.4499145 | 1.039718 | 17.92618 | 0.47996
201 | 0.4386667 | 1.047595 | 18.06198 | 0.4785172
202 | 0.4322393 | 1.047595 | 18.06198 | 0.4698728
203 | 0.4290256 | 1.047595 | 18.06198 | 0.4681894
204 | 0.4225983 | 1.055472 | 18.19779 | 0.4613043
205 | 0.4177778 | 1.055472 | 18.19779 | 0.4527865
206 | 0.4145641 | 1.047595 | 18.06198 | 0.4542926
207 | 0.4081368 | 1.047595 | 18.06198 | 0.4425347
208 | 0.3872479 | 1.055472 | 18.19779 | 0.4217148
209 | 0.3743932 | 1.055472 | 18.19779 | 0.4079445
210 | 0.3647521 | 1.055472 | 18.19779 | 0.4005404
211 | 0.3599316 | 1.055472 | 18.19779 | 0.3953386
212 | 0.3518974 | 1.055472 | 18.19779 | 0.3855678
213 | 0.3470769 | 1.055472 | 18.19779 | 0.3786826
214 | 0.3422564 | 1.055472 | 18.19779 | 0.3735188
215 | 0.3374359 | 1.047595 | 18.06198 | 0.3710634
216 | 0.3245812 | 1.055472 | 18.19779 | 0.3589258
217 | 0.316547 | 1.055472 | 18.19779 | 0.3502561
218 | 0.3117265 | 1.063348 | 18.33359 | 0.3408144
219 | 0.3052991 | 1.055472 | 18.19779 | 0.3363846
220 | 0.2988718 | 1.055472 | 18.19779 | 0.3270441
221 | 0.2940513 | 1.063348 | 18.33359 | 0.3218802
222 | 0.2908376 | 1.063348 | 18.33359 | 0.3167164
223 | 0.2844103 | 1.055472 | 18.19779 | 0.30811
224 | 0.2490598 | 1.055472 | 18.19779 | 0.2722288
225 | 0.2265641 | 1.055472 | 18.19779 | 0.2479536
226 | 0.2137094 | 1.071225 | 18.4694 | 0.235816
227 | 0.2056752 | 1.063348 | 18.33359 | 0.2236784
228 | 0.1992479 | 1.063348 | 18.33359 | 0.2167427
229 | 0.1912137 | 1.055472 | 18.19779 | 0.2115408
230 | 0.1863932 | 1.063348 | 18.33359 | 0.2048329
231 | 0.1831795 | 1.071225 | 18.4694 | 0.199669
232 | 0.1703248 | 1.063348 | 18.33359 | 0.1886326
233 | 0.1622906 | 1.055472 | 18.19779 | 0.175571
234 | 0.1542564 | 1.055472 | 18.19779 | 0.1699262
235 | 0.1478291 | 1.055472 | 18.19779 | 0.1647244
236 | 0.1446154 | 1.055472 | 18.19779 | 0.1571938
237 | 0.1397949 | 1.063348 | 18.33359 | 0.1525868
238 | 0.1317607 | 1.063348 | 18.33359 | 0.1456511
239 | 0.128547 | 1.063348 | 18.33359 | 0.1387153
240 | 0.1076581 | 1.063348 | 18.33359 | 0.1196419
241 | 0.09480342 | 1.063348 | 18.33359 | 0.1020367
242 | 0.08516239 | 1.063348 | 18.33359 | 0.09431628
243 | 0.07712821 | 1.063348 | 18.33359 | 0.08732989
244 | 0.07230769 | 1.063348 | 18.33359 | 0.0785969
245 | 0.06748718 | 1.063348 | 18.33359 | 0.07161051
246 | 0.05945299 | 1.063348 | 18.33359 | 0.06811731
247 | 0.05623932 | 1.063348 | 18.33359 | 0.06242188
248 | 0.04338462 | 1.071225 | 18.4694 | 0.05065133
249 | 0.03535043 | 1.063348 | 18.33359 | 0.04017175
250 | 0.02892308 | 1.071225 | 18.4694 | 0.03318536
251 | 0.02410256 | 1.063348 | 18.33359 | 0.02619897
252 | 0.01767521 | 1.071225 | 18.4694 | 0.02095917
253 | 0.0128547 | 1.063348 | 18.33359 | 0.01583329
254 | 0.008034188 | 1.055472 | 18.19779 | 0.01047959
255 | 0.003213675 | 1.063348 | 18.33359 | 0.006935765
256 |  |  |  | 0
257 |  |  |  | 0
258 |  |  |  | 0
259 |  |  |  | 0
260 |  |  |  | 0
261 |  |  |  | 0
262 |  |  |  | 0.007885003
263 |  |  |  | 0
264 |  |  |  | 0
265 |  |  |  | 0.007885003
266 |  |  |  | 0
267 |  |  |  | 0.007885003
268 |  |  |  | 0
269 |  |  |  | 0
270 |  |  |  | 0
271 |  |  |  | 0
272 |  |  |  | 0
273 |  |  |  | 0
274 |  |  |  | 0
275 |  |  |  | 0
276 |  |  |  | 0
277 |  |  |  | 0
278 |  |  |  | 0
279 |  |  |  | 0
280 |  |  |  | 0.007872346
281 |  |  |  | 0.007872346
282 |  |  |  | 0
283 |  |  |  | 0.007872346
284 |  |  |  | 0
285 |  |  |  | 0
286 |  |  |  | 0.00785969
287 |  |  |  | 0
288 |  |  |  | 0
289 |  |  |  | 0.007872346
290 |  |  |  | 0.00785969
291 |  |  |  | 0
292 |  |  |  | 0
293 |  |  |  | 0
294 |  |  |  | 0.00785969
295 |  |  |  | 0.00785969
296 |  |  |  | 0.00785969
297 |  |  |  | 0.00785969
298 |  |  |  | 0
299 |  |  |  | 0
300 |  |  |  | 0.00785969
301 |  |  |  | 0.00785969
302 |  |  |  | 0.007847033
303 |  |  |  | 0
304 |  |  |  | 0
305 |  |  |  | 0
306 |  |  |  | 0.00785969
307 |  |  |  | 0
308 |  |  |  | 0
309 |  |  |  | 0
310 |  |  |  | 0.007847033
311 |  |  |  | 0
312 |  |  |  | 0.007847033
313 |  |  |  | 0
314 |  |  |  | 0.007834377
315 |  |  |  | 0.007847033
316 |  |  |  | 0.007834377
317 |  |  |  | 0
318 |  |  |  | 0
319 |  |  |  | 0
320 |  |  |  | 0
321 |  |  |  | 0.007847033
322 |  |  |  | 0
323 |  |  |  | 0
324 |  |  |  | 0.007834377
325 |  |  |  | 0
326 |  |  |  | 0
327 |  |  |  | 0
328 |  |  |  | 0
329 |  |  |  | 0.00782172
330 |  |  |  | 0
331 |  |  |  | 0
332 |  |  |  | 0
333 |  |  |  | 0
334 |  |  |  | 0
335 |  |  |  | 0
336 |  |  |  | 0.00782172
337 |  |  |  | 0
338 |  |  |  | 0
339 |  |  |  | 0
340 |  |  |  | 0
341 |  |  |  | 0
342 |  |  |  | 0
343 |  |  |  | 0
344 |  |  |  | 0.007834377
345 |  |  |  | 0.00782172
346 |  |  |  | 0
347 |  |  |  | 0
348 |  |  |  | 0
349 |  |  |  | 0
350 |  |  |  | 0.00782172
351 |  |  |  | 0
352 |  |  |  | 0.00782172
353 |  |  |  | 0
354 |  |  |  | 0
355 |  |  |  | 0
356 |  |  |  | 0
357 |  |  |  | 0
358 |  |  |  | 0.00782172
359 |  |  |  | 0
360 |  |  |  | 0.007809064
361 |  |  |  | 0.007809064
362 |  |  |  | 0
363 |  |  |  | 0.007809064
364 |  |  |  | 0
365 |  |  |  | 0.007796407
366 |  |  |  | 0
367 |  |  |  | 0
368 |  |  |  | 0
369 |  |  |  | 0
370 |  |  |  | 0.007809064
371 |  |  |  | 0
372 |  |  |  | 0
373 |  |  |  | 0
374 |  |  |  | 0
375 |  |  |  | 0
376 |  |  |  | 0.007809064
377 |  |  |  | 0
378 |  |  |  | 0
379 |  |  |  | 0
380 |  |  |  | 0
381 |  |  |  | 0.007783751
382 |  |  |  | 0
383 |  |  |  | 0.007796407
384 |  |  |  | 0.4677844
385 |  |  |  | 0.6300408
386 |  |  |  | 0.6828691
387 |  |  |  | 0.7179529
388 |  |  |  | 0.7262936
389 |  |  |  | 0.7296728
390 |  |  |  | 0.7407599
391 |  |  |  | 0.7315207
392 |  |  |  | 0.7270783
393 |  |  |  | 0.7288122
394 |  |  |  | 0.7273187
395 |  |  |  | 0.7319763
396 |  |  |  | 0.7335711
397 |  |  |  | 0.7320523
398 |  |  |  | 0.7290147
399 |  |  |  | 0.7274959
400 |  |  |  | 0.7213069
401 |  |  |  | 0.7195476
402 |  |  |  | 0.7133713
403 |  |  |  | 0.7161051
404 |  |  |  | 0.7129916
405 |  |  |  | 0.7098781
406 |  |  |  | 0.7125106
407 |  |  |  | 0.7078024
408 |  |  |  | 0.7015248
409 |  |  |  | 0.702436
410 |  |  |  | 0.6921083
411 |  |  |  | 0.6929437
412 |  |  |  | 0.6952978
413 |  |  |  | 0.6905136
414 |  |  |  | 0.6889189
415 |  |  |  | 0.68254
416 |  |  |  | 0.6658334
417 |  |  |  | 0.646393
418 |  |  |  | 0.6366728
419 |  |  |  | 0.6301927
420 |  |  |  | 0.6285853
421 |  |  |  | 0.62532
422 |  |  |  | 0.6220546
423 |  |  |  | 0.6202953
424 |  |  |  | 0.6073604
425 |  |  |  | 0.6054872
426 |  |  |  | 0.5989058
427 |  |  |  | 0.5956151
428 |  |  |  | 0.5873884
429 |  |  |  | 0.5840977
430 |  |  |  | 0.5791617
431 |  |  |  | 0.575871
432 |  |  |  | 0.5646826
433 |  |  |  | 0.5487987
434 |  |  |  | 0.5388507
435 |  |  |  | 0.5338767
436 |  |  |  | 0.5272447
437 |  |  |  | 0.5239287
438 |  |  |  | 0.5229162
439 |  |  |  | 0.5123227
440 |  |  |  | 0.5062096
441 |  |  |  | 0.5016279
442 |  |  |  | 0.4911737
443 |  |  |  | 0.4898447
444 |  |  |  | 0.479479
445 |  |  |  | 0.4780615
446 |  |  |  | 0.4711258
447 |  |  |  | 0.4696449
448 |  |  |  | 0.4878323
449 |  |  |  | 0.4961856
450 |  |  |  | 0.4961856
451 |  |  |  | 0.4961856
452 |  |  |  | 0.4911737
453 |  |  |  | 0.4898447
454 |  |  |  | 0.4811497
455 |  |  |  | 0.4797448
456 |  |  |  | 0.4677844
457 |  |  |  | 0.4595451
458 |  |  |  | 0.4528118
459 |  |  |  | 0.4494452
460 |  |  |  | 0.4460406
461 |  |  |  | 0.4409526
462 |  |  |  | 0.4342953
463 |  |  |  | 0.4275621
464 |  |  |  | 0.4087292
465 |  |  |  | 0.3951614
466 |  |  |  | 0.3849856
467 |  |  |  | 0.3798977
468 |  |  |  | 0.3714178
469 |  |  |  | 0.3663299
470 |  |  |  | 0.361242
471 |  |  |  | 0.3534962
472 |  |  |  | 0.3425863
473 |  |  |  | 0.3341064
474 |  |  |  | 0.3314739
475 |  |  |  | 0.3222346
476 |  |  |  | 0.3154507
477 |  |  |  | 0.312679
478 |  |  |  | 0.3092617
479 |  |  |  | 0.300187
480 |  |  |  | 0.2628756
481 |  |  |  | 0.239132
482 |  |  |  | 0.2289309
483 |  |  |  | 0.2187044
484 |  |  |  | 0.2118699
485 |  |  |  | 0.2018206
486 |  |  |  | 0.1982009
487 |  |  |  | 0.1962265
488 |  |  |  | 0.1811146
489 |  |  |  | 0.1712931
490 |  |  |  | 0.1628133
491 |  |  |  | 0.1560294
492 |  |  |  | 0.1526375
493 |  |  |  | 0.1486507
494 |  |  |  | 0.1401075
495 |  |  |  | 0.1366903
496 |  |  |  | 0.1144781
497 |  |  |  | 0.1008091
498 |  |  |  | 0.0905573
499 |  |  |  | 0.08201415
500 |  |  |  | 0.07688827
501 |  |  |  | 0.07176239
502 |  |  |  | 0.06321924
503 |  |  |  | 0.05980199
504 |  |  |  | 0.04647469
505 |  |  |  | 0.03758982
506 |  |  |  | 0.03098313
507 |  |  |  | 0.02562942
508 |  |  |  | 0.01893413
509 |  |  |  | 0.01366903
510 |  |  |  | 0.008479859
511 |  |  |  | 0.003417256