## Summary
| 0 | 0 | 0 | 0 | 0 | 0
Time | 2023-08-27 12:31 | 2023-08-27 12:31 | 2023-08-27 12:31 | 2023-08-27 12:31 | 2023-08-27 12:31 | 2023-08-27 12:31
ID | N002_08272023_LM | N002_08272023_LM | N002_08272023_LM | N002_08272023_LM | N002_08272023_LM | N002_08272023_LM
Pixel | 0 | 1 | 2 | 3 | 4 | 5
Pixel Area | 0.058 | 0.058 | 0.058 | 0.058 | 0.058 | 0.058
Irradiance | 100 | 100 | 100 | 100 | 100 | 100
Panel Temperature | 0 | 0 | 0 | 0 | 0 | 0
Voc | 1.009094 | 1.044444 | 1.046051 | 1.041231 | 1.042838 | 1.052479
Isc | 1.220882 | 1.331155 | 1.354785 | 1.323278 | 1.346908 | 1.323278
Vmp | 0.8291282 | 0.8355556 | 0.821094 | 0.8291282 | 0.830735 | 0.8387692
Imp | 0.9373219 | 1.213005 | 1.252388 | 1.189375 | 1.205128 | 1.197252
Pmp | 0.7771601 | 1.013533 | 1.028328 | 0.9861443 | 1.001142 | 1.004218
FF | 0.6308198 | 0.728994 | 0.7256189 | 0.7157186 | 0.7127564 | 0.7210468
Eff | 0.1339931 | 0.1747471 | 0.177298 | 0.1700249 | 0.1726107 | 0.173141