## Summary
0
Time | 2023-08-27 12:31
ID | N002_08272023_LM
Pixel | 0
Pixel Area | 0.058
Irradiance | 100
Panel Temperature | 0
Voc | 1.009094
Isc | 1.220882
Vmp | 0.8291282
Imp | 0.9373219
Pmp | 0.7771601
FF | 0.6308198
Eff | 0.1339931

## Data
| Voltage | Current | Current Density | Power
0 | 1.009094 | 0.007876655 | 0.1358044 | 0.007948285
1 | 1.00588 | 0 | 0 | 0
2 | 1.009094 | 0 | 0 | 0
3 | 1.007487 | 0 | 0 | 0
4 | 1.009094 | 0 | 0 | 0
5 | 1.007487 | 0 | 0 | 0
6 | 1.007487 | 0 | 0 | 0
7 | 1.007487 | 0 | 0 | 0
8 | 1.007487 | 0 | 0 | 0
9 | 1.00588 | 0.007876655 | 0.1358044 | 0.007922972
10 | 1.007487 | 0 | 0 | 0
11 | 1.007487 | 0 | 0 | 0
12 | 1.007487 | 0 | 0 | 0
13 | 1.007487 | 0 | 0 | 0
14 | 1.007487 | 0 | 0 | 0
15 | 1.007487 | 0 | 0 | 0
16 | 1.007487 | 0 | 0 | 0
17 | 1.00588 | 0 | 0 | 0
18 | 1.00588 | 0 | 0 | 0
19 | 1.007487 | 0.007876655 | 0.1358044 | 0.007935629
20 | 1.007487 | 0 | 0 | 0
21 | 1.009094 | 0 | 0 | 0
22 | 1.007487 | 0 | 0 | 0
23 | 1.007487 | 0 | 0 | 0
24 | 1.007487 | 0 | 0 | 0
25 | 1.007487 | 0.007876655 | 0.1358044 | 0.007935629
26 | 1.007487 | 0 | 0 | 0
27 | 1.007487 | 0 | 0 | 0
28 | 1.007487 | 0 | 0 | 0
29 | 1.007487 | 0.007876655 | 0.1358044 | 0.007935629
30 | 1.007487 | 0 | 0 | 0
31 | 1.00588 | 0 | 0 | 0
32 | 1.007487 | 0 | 0 | 0
33 | 1.007487 | 0 | 0 | 0
34 | 1.009094 | 0 | 0 | 0
35 | 1.00588 | 0 | 0 | 0
36 | 1.007487 | 0 | 0 | 0
37 | 1.009094 | 0 | 0 | 0
38 | 1.007487 | 0 | 0 | 0
39 | 1.00588 | 0 | 0 | 0
40 | 1.007487 | 0 | 0 | 0
41 | 1.007487 | 0 | 0 | 0
42 | 1.00588 | 0 | 0 | 0
43 | 1.007487 | 0 | 0 | 0
44 | 1.009094 | 0.007876655 | 0.1358044 | 0.007948285
45 | 1.007487 | 0 | 0 | 0
46 | 1.007487 | 0.007876655 | 0.1358044 | 0.007935629
47 | 1.007487 | 0.007876655 | 0.1358044 | 0.007935629
48 | 1.00588 | 0 | 0 | 0
49 | 1.009094 | 0 | 0 | 0
50 | 1.007487 | 0 | 0 | 0
51 | 1.007487 | 0 | 0 | 0
52 | 1.007487 | 0.007876655 | 0.1358044 | 0.007935629
53 | 1.00588 | 0 | 0 | 0
54 | 1.007487 | 0 | 0 | 0
55 | 1.007487 | 0 | 0 | 0
56 | 1.007487 | 0 | 0 | 0
57 | 1.007487 | 0 | 0 | 0
58 | 1.007487 | 0 | 0 | 0
59 | 1.007487 | 0 | 0 | 0
60 | 1.00588 | 0 | 0 | 0
61 | 1.007487 | 0 | 0 | 0
62 | 1.007487 | 0 | 0 | 0
63 | 1.007487 | 0 | 0 | 0
64 | 1.007487 | 0 | 0 | 0
65 | 1.007487 | 0 | 0 | 0
66 | 1.00588 | 0 | 0 | 0
67 | 1.007487 | 0 | 0 | 0
68 | 1.00588 | 0 | 0 | 0
69 | 1.00588 | 0.007876655 | 0.1358044 | 0.007922972
70 | 1.007487 | 0 | 0 | 0
71 | 1.007487 | 0 | 0 | 0
72 | 1.007487 | 0 | 0 | 0
73 | 1.007487 | 0.007876655 | 0.1358044 | 0.007935629
74 | 1.00588 | 0 | 0 | 0
75 | 1.007487 | 0 | 0 | 0
76 | 1.007487 | 0 | 0 | 0
77 | 1.007487 | 0 | 0 | 0
78 | 1.007487 | 0 | 0 | 0
79 | 1.007487 | 0.007876655 | 0.1358044 | 0.007935629
80 | 1.007487 | 0 | 0 | 0
81 | 1.007487 | 0 | 0 | 0
82 | 1.007487 | 0 | 0 | 0
83 | 1.00588 | 0 | 0 | 0
84 | 1.007487 | 0 | 0 | 0
85 | 1.007487 | 0 | 0 | 0
86 | 1.007487 | 0 | 0 | 0
87 | 1.007487 | 0 | 0 | 0
88 | 1.007487 | 0 | 0 | 0
89 | 1.007487 | 0.007876655 | 0.1358044 | 0.007935629
90 | 1.007487 | 0 | 0 | 0
91 | 1.00588 | 0 | 0 | 0
92 | 1.00588 | 0 | 0 | 0
93 | 1.007487 | 0 | 0 | 0
94 | 1.007487 | 0 | 0 | 0
95 | 1.007487 | 0 | 0 | 0
96 | 1.00588 | 0 | 0 | 0
97 | 1.007487 | 0.007876655 | 0.1358044 | 0.007935629
98 | 1.00588 | 0 | 0 | 0
99 | 1.007487 | 0 | 0 | 0
100 | 1.007487 | 0 | 0 | 0
101 | 1.007487 | 0 | 0 | 0
102 | 1.00588 | 0 | 0 | 0
103 | 1.009094 | 0 | 0 | 0
104 | 1.00588 | 0.007876655 | 0.1358044 | 0.007922972
105 | 1.007487 | 0 | 0 | 0
106 | 1.007487 | 0 | 0 | 0
107 | 1.007487 | 0 | 0 | 0
108 | 1.007487 | 0 | 0 | 0
109 | 1.007487 | 0 | 0 | 0
110 | 1.007487 | 0 | 0 | 0
111 | 1.007487 | 0 | 0 | 0
112 | 1.00588 | 0 | 0 | 0
113 | 1.007487 | 0.007876655 | 0.1358044 | 0.007935629
114 | 1.00588 | 0 | 0 | 0
115 | 1.007487 | 0 | 0 | 0
116 | 1.007487 | 0 | 0 | 0
117 | 1.007487 | 0.007876655 | 0.1358044 | 0.007935629
118 | 1.007487 | 0 | 0 | 0
119 | 1.00588 | 0 | 0 | 0
120 | 1.007487 | 0.007876655 | 0.1358044 | 0.007935629
121 | 1.007487 | 0.007876655 | 0.1358044 | 0.007935629
122 | 1.00588 | 0 | 0 | 0
123 | 1.007487 | 0 | 0 | 0
124 | 1.007487 | 0 | 0 | 0
125 | 1.00588 | 0 | 0 | 0
126 | 1.00588 | 0.007876655 | 0.1358044 | 0.007922972
127 | 1.007487 | 0 | 0 | 0
128 | 0.9351795 | 0.5513658 | 9.506308 | 0.515626
129 | 0.8853675 | 0.7955421 | 13.71624 | 0.7043472
130 | 0.8564444 | 0.8821854 | 15.21009 | 0.7555427
131 | 0.8387692 | 0.9215686 | 15.88911 | 0.7729834
132 | 0.8291282 | 0.9373219 | 16.16072 | 0.7771601
133 | 0.8227009 | 0.9373219 | 16.16072 | 0.7711356
134 | 0.8178803 | 0.9373219 | 16.16072 | 0.7666172
135 | 0.8130598 | 0.9451986 | 16.29653 | 0.768503
136 | 0.8050256 | 0.9530752 | 16.43233 | 0.76725
137 | 0.8002051 | 0.9530752 | 16.43233 | 0.7626557
138 | 0.7953846 | 0.9530752 | 16.43233 | 0.7580614
139 | 0.7921709 | 0.9451986 | 16.29653 | 0.7487589
140 | 0.7905641 | 0.9451986 | 16.29653 | 0.7472401
141 | 0.7841368 | 0.9530752 | 16.43233 | 0.7473413
142 | 0.7825299 | 0.9530752 | 16.43233 | 0.7458099
143 | 0.7793162 | 0.9609519 | 16.56814 | 0.7488854
144 | 0.7712821 | 0.9688286 | 16.70394 | 0.7472401
145 | 0.761641 | 0.9767052 | 16.83975 | 0.7438988
146 | 0.7552137 | 0.9845819 | 16.97555 | 0.7435697
147 | 0.7503932 | 0.9845819 | 16.97555 | 0.7388235
148 | 0.7471795 | 0.9845819 | 16.97555 | 0.7356594
149 | 0.742359 | 0.9845819 | 16.97555 | 0.7309132
150 | 0.7391453 | 0.9845819 | 16.97555 | 0.7277491
151 | 0.7375385 | 0.9924585 | 17.11135 | 0.7319763
152 | 0.7295043 | 1.000335 | 17.24716 | 0.7297488
153 | 0.7246838 | 1.000335 | 17.24716 | 0.7249267
154 | 0.7198632 | 1.008212 | 17.38296 | 0.7257746
155 | 0.7166496 | 1.000335 | 17.24716 | 0.7168898
156 | 0.7118291 | 1.008212 | 17.38296 | 0.7176745
157 | 0.7102222 | 1.008212 | 17.38296 | 0.7160544
158 | 0.7054017 | 1.016088 | 17.51877 | 0.7167506
159 | 0.702188 | 1.016088 | 17.51877 | 0.7134852
160 | 0.6780855 | 1.031842 | 17.79038 | 0.6996769
161 | 0.6620171 | 1.039718 | 17.92618 | 0.6883114
162 | 0.6523761 | 1.039718 | 17.92618 | 0.6782874
163 | 0.6459487 | 1.047595 | 18.06198 | 0.6766927
164 | 0.6395214 | 1.047595 | 18.06198 | 0.6699595
165 | 0.6363077 | 1.047595 | 18.06198 | 0.6665928
166 | 0.6314872 | 1.055472 | 18.19779 | 0.6665169
167 | 0.6266667 | 1.047595 | 18.06198 | 0.6564929
168 | 0.6186325 | 1.063348 | 18.33359 | 0.6578219
169 | 0.613812 | 1.055472 | 18.19779 | 0.6478612
170 | 0.6073846 | 1.063348 | 18.33359 | 0.6458615
171 | 0.6025641 | 1.055472 | 18.19779 | 0.6359894
172 | 0.5993504 | 1.063348 | 18.33359 | 0.6373183
173 | 0.5929231 | 1.071225 | 18.4694 | 0.6351541
174 | 0.5897094 | 1.063348 | 18.33359 | 0.6270666
175 | 0.5864957 | 1.071225 | 18.4694 | 0.6282689
176 | 0.5704274 | 1.086978 | 18.74101 | 0.6200422
177 | 0.5575726 | 1.086978 | 18.74101 | 0.6060694
178 | 0.5495385 | 1.094855 | 18.87681 | 0.601665
179 | 0.5447179 | 1.094855 | 18.87681 | 0.5963872
180 | 0.5382906 | 1.086978 | 18.74101 | 0.5851102
181 | 0.5334701 | 1.094855 | 18.87681 | 0.5840724
182 | 0.5286496 | 1.086978 | 18.74101 | 0.5746307
183 | 0.5238291 | 1.094855 | 18.87681 | 0.5735169
184 | 0.5157949 | 1.094855 | 18.87681 | 0.5647206
185 | 0.5061538 | 1.110608 | 19.14842 | 0.5621387
186 | 0.5013333 | 1.102732 | 19.01262 | 0.5528362
187 | 0.494906 | 1.102732 | 19.01262 | 0.5457485
188 | 0.4900855 | 1.102732 | 19.01262 | 0.5404328
189 | 0.4868718 | 1.110608 | 19.14842 | 0.5407239
190 | 0.4820513 | 1.110608 | 19.14842 | 0.5353702
191 | 0.4772308 | 1.110608 | 19.14842 | 0.5300165
192 | 0.4965128 | 1.110608 | 19.14842 | 0.5514313
193 | 0.5061538 | 1.102732 | 19.01262 | 0.5581519
194 | 0.5077607 | 1.110608 | 19.14842 | 0.5639233
195 | 0.504547 | 1.110608 | 19.14842 | 0.5603541
196 | 0.5029402 | 1.110608 | 19.14842 | 0.5585696
197 | 0.4965128 | 1.110608 | 19.14842 | 0.5514313
198 | 0.4932991 | 1.118485 | 19.28422 | 0.5517477
199 | 0.4868718 | 1.118485 | 19.28422 | 0.5445588
200 | 0.4788376 | 1.126362 | 19.42003 | 0.5393443
201 | 0.4691966 | 1.118485 | 19.28422 | 0.5247893
202 | 0.4627692 | 1.118485 | 19.28422 | 0.5176004
203 | 0.4563419 | 1.126362 | 19.42003 | 0.514006
204 | 0.4531282 | 1.118485 | 19.28422 | 0.5068171
205 | 0.4483077 | 1.126362 | 19.42003 | 0.5049566
206 | 0.4434872 | 1.126362 | 19.42003 | 0.499527
207 | 0.4386667 | 1.126362 | 19.42003 | 0.4940973
208 | 0.4161709 | 1.126362 | 19.42003 | 0.468759
209 | 0.4033162 | 1.134238 | 19.55583 | 0.4574567
210 | 0.3952821 | 1.134238 | 19.55583 | 0.448344
211 | 0.3872479 | 1.142115 | 19.69164 | 0.4422816
212 | 0.3808205 | 1.142115 | 19.69164 | 0.4349408
213 | 0.376 | 1.142115 | 19.69164 | 0.4294352
214 | 0.3711795 | 1.149992 | 19.82744 | 0.4268533
215 | 0.366359 | 1.149992 | 19.82744 | 0.4213098
216 | 0.3551111 | 1.142115 | 19.69164 | 0.4055777
217 | 0.3454701 | 1.149992 | 19.82744 | 0.3972877
218 | 0.3390427 | 1.157868 | 19.96325 | 0.3925668
219 | 0.3358291 | 1.149992 | 19.82744 | 0.3862006
220 | 0.3294017 | 1.157868 | 19.96325 | 0.3814038
221 | 0.3229744 | 1.157868 | 19.96325 | 0.3739618
222 | 0.3181538 | 1.157868 | 19.96325 | 0.3683802
223 | 0.3101197 | 1.157868 | 19.96325 | 0.3590777
224 | 0.2731624 | 1.157868 | 19.96325 | 0.3162861
225 | 0.2506667 | 1.173622 | 20.23485 | 0.2941878
226 | 0.2362051 | 1.173622 | 20.23485 | 0.2772154
227 | 0.2265641 | 1.165745 | 20.09905 | 0.264116
228 | 0.2201368 | 1.173622 | 20.23485 | 0.2583572
229 | 0.2137094 | 1.181498 | 20.37066 | 0.2524973
230 | 0.2072821 | 1.173622 | 20.23485 | 0.2432707
231 | 0.2024615 | 1.181498 | 20.37066 | 0.239208
232 | 0.1896068 | 1.181498 | 20.37066 | 0.2240201
233 | 0.1799658 | 1.181498 | 20.37066 | 0.2126293
234 | 0.1719316 | 1.189375 | 20.50646 | 0.2044912
235 | 0.1671111 | 1.181498 | 20.37066 | 0.1974415
236 | 0.1622906 | 1.181498 | 20.37066 | 0.1917461
237 | 0.1542564 | 1.189375 | 20.50646 | 0.1834687
238 | 0.1494359 | 1.189375 | 20.50646 | 0.1777353
239 | 0.1430085 | 1.197252 | 20.64227 | 0.1712172
240 | 0.1205128 | 1.197252 | 20.64227 | 0.1442842
241 | 0.1076581 | 1.197252 | 20.64227 | 0.1288939
242 | 0.09641026 | 1.205128 | 20.77807 | 0.1161867
243 | 0.08998291 | 1.197252 | 20.64227 | 0.1077322
244 | 0.08355556 | 1.197252 | 20.64227 | 0.100037
245 | 0.07712821 | 1.205128 | 20.77807 | 0.09294938
246 | 0.06909402 | 1.213005 | 20.91388 | 0.08381138
247 | 0.0642735 | 1.213005 | 20.91388 | 0.07796407
248 | 0.0514188 | 1.213005 | 20.91388 | 0.06237126
249 | 0.04177778 | 1.213005 | 20.91388 | 0.05067665
250 | 0.03374359 | 1.213005 | 20.91388 | 0.04093114
251 | 0.02731624 | 1.213005 | 20.91388 | 0.03313473
252 | 0.02088889 | 1.220882 | 21.04968 | 0.02550286
253 | 0.01606838 | 1.213005 | 20.91388 | 0.01949102
254 | 0.009641026 | 1.228758 | 21.18549 | 0.01184649
255 | 0.00642735 | 1.220882 | 21.04968 | 0.007847033