## Summary
0
Time | 2023-08-27 12:31
ID | N002_08272023_LM
Pixel | 3
Pixel Area | 0.058
Irradiance | 100
Panel Temperature | 0
Voc | 1.041231
Isc | 1.323278
Vmp | 0.8291282
Imp | 1.189375
Pmp | 0.9861443
FF | 0.7157186
Eff | 0.1700249

## Data
| Voltage | Current | Current Density | Power
0 | 1.041231 | 0 | 0 | 0
1 | 1.038017 | 0 | 0 | 0
2 | 1.041231 | 0 | 0 | 0
3 | 1.041231 | 0 | 0 | 0
4 | 1.041231 | 0 | 0 | 0
5 | 1.039624 | 0 | 0 | 0
6 | 1.041231 | 0 | 0 | 0
7 | 1.041231 | 0 | 0 | 0
8 | 1.039624 | 0 | 0 | 0
9 | 1.041231 | 0 | 0 | 0
10 | 1.039624 | 0 | 0 | 0
11 | 1.041231 | 0 | 0 | 0
12 | 1.041231 | 0 | 0 | 0
13 | 1.041231 | 0 | 0 | 0
14 | 1.041231 | 0 | 0 | 0
15 | 1.041231 | 0 | 0 | 0
16 | 1.041231 | 0 | 0 | 0
17 | 1.041231 | 0.007876655 | 0.1358044 | 0.008201415
18 | 1.039624 | 0.007876655 | 0.1358044 | 0.008188759
19 | 1.041231 | 0 | 0 | 0
20 | 1.041231 | 0 | 0 | 0
21 | 1.041231 | 0.007876655 | 0.1358044 | 0.008201415
22 | 1.039624 | 0 | 0 | 0
23 | 1.041231 | 0 | 0 | 0
24 | 1.041231 | 0 | 0 | 0
25 | 1.039624 | 0.007876655 | 0.1358044 | 0.008188759
26 | 1.041231 | 0.007876655 | 0.1358044 | 0.008201415
27 | 1.041231 | 0 | 0 | 0
28 | 1.041231 | 0 | 0 | 0
29 | 1.041231 | 0 | 0 | 0
30 | 1.039624 | 0 | 0 | 0
31 | 1.041231 | 0.007876655 | 0.1358044 | 0.008201415
32 | 1.041231 | 0 | 0 | 0
33 | 1.041231 | 0 | 0 | 0
34 | 1.041231 | 0 | 0 | 0
35 | 1.041231 | 0 | 0 | 0
36 | 1.039624 | 0 | 0 | 0
37 | 1.041231 | 0 | 0 | 0
38 | 1.039624 | 0 | 0 | 0
39 | 1.041231 | 0 | 0 | 0
40 | 1.039624 | 0 | 0 | 0
41 | 1.039624 | 0 | 0 | 0
42 | 1.039624 | 0 | 0 | 0
43 | 1.041231 | 0 | 0 | 0
44 | 1.039624 | 0 | 0 | 0
45 | 1.039624 | 0 | 0 | 0
46 | 1.041231 | 0 | 0 | 0
47 | 1.039624 | 0 | 0 | 0
48 | 1.041231 | 0.007876655 | 0.1358044 | 0.008201415
49 | 1.039624 | 0 | 0 | 0
50 | 1.041231 | 0 | 0 | 0
51 | 1.041231 | 0 | 0 | 0
52 | 1.039624 | 0 | 0 | 0
53 | 1.041231 | 0 | 0 | 0
54 | 1.039624 | 0 | 0 | 0
55 | 1.039624 | 0 | 0 | 0
56 | 1.039624 | 0 | 0 | 0
57 | 1.041231 | 0 | 0 | 0
58 | 1.041231 | 0 | 0 | 0
59 | 1.039624 | 0 | 0 | 0
60 | 1.039624 | 0 | 0 | 0
61 | 1.041231 | 0 | 0 | 0
62 | 1.039624 | 0 | 0 | 0
63 | 1.039624 | 0 | 0 | 0
64 | 1.039624 | 0 | 0 | 0
65 | 1.041231 | 0 | 0 | 0
66 | 1.039624 | 0 | 0 | 0
67 | 1.039624 | 0 | 0 | 0
68 | 1.038017 | 0.007876655 | 0.1358044 | 0.008176102
69 | 1.041231 | 0 | 0 | 0
70 | 1.039624 | 0 | 0 | 0
71 | 1.041231 | 0.007876655 | 0.1358044 | 0.008201415
72 | 1.039624 | 0 | 0 | 0
73 | 1.039624 | 0 | 0 | 0
74 | 1.039624 | 0 | 0 | 0
75 | 1.039624 | 0 | 0 | 0
76 | 1.041231 | 0.007876655 | 0.1358044 | 0.008201415
77 | 1.039624 | 0 | 0 | 0
78 | 1.038017 | 0.007876655 | 0.1358044 | 0.008176102
79 | 1.038017 | 0 | 0 | 0
80 | 1.041231 | 0 | 0 | 0
81 | 1.039624 | 0.007876655 | 0.1358044 | 0.008188759
82 | 1.039624 | 0 | 0 | 0
83 | 1.039624 | 0 | 0 | 0
84 | 1.039624 | 0 | 0 | 0
85 | 1.039624 | 0 | 0 | 0
86 | 1.038017 | 0 | 0 | 0
87 | 1.039624 | 0 | 0 | 0
88 | 1.041231 | 0.007876655 | 0.1358044 | 0.008201415
89 | 1.041231 | 0 | 0 | 0
90 | 1.039624 | 0 | 0 | 0
91 | 1.039624 | 0 | 0 | 0
92 | 1.039624 | 0 | 0 | 0
93 | 1.039624 | 0.007876655 | 0.1358044 | 0.008188759
94 | 1.039624 | 0 | 0 | 0
95 | 1.039624 | 0 | 0 | 0
96 | 1.041231 | 0.007876655 | 0.1358044 | 0.008201415
97 | 1.039624 | 0 | 0 | 0
98 | 1.039624 | 0 | 0 | 0
99 | 1.041231 | 0 | 0 | 0
100 | 1.039624 | 0 | 0 | 0
101 | 1.038017 | 0 | 0 | 0
102 | 1.039624 | 0.007876655 | 0.1358044 | 0.008188759
103 | 1.039624 | 0 | 0 | 0
104 | 1.039624 | 0 | 0 | 0
105 | 1.041231 | 0.007876655 | 0.1358044 | 0.008201415
106 | 1.039624 | 0 | 0 | 0
107 | 1.039624 | 0.007876655 | 0.1358044 | 0.008188759
108 | 1.039624 | 0 | 0 | 0
109 | 1.041231 | 0 | 0 | 0
110 | 1.038017 | 0 | 0 | 0
111 | 1.039624 | 0 | 0 | 0
112 | 1.039624 | 0 | 0 | 0
113 | 1.039624 | 0.007876655 | 0.1358044 | 0.008188759
114 | 1.038017 | 0 | 0 | 0
115 | 1.039624 | 0 | 0 | 0
116 | 1.039624 | 0 | 0 | 0
117 | 1.039624 | 0 | 0 | 0
118 | 1.039624 | 0.007876655 | 0.1358044 | 0.008188759
119 | 1.039624 | 0 | 0 | 0
120 | 1.039624 | 0.007876655 | 0.1358044 | 0.008188759
121 | 1.039624 | 0 | 0 | 0
122 | 1.039624 | 0 | 0 | 0
123 | 1.041231 | 0 | 0 | 0
124 | 1.039624 | 0 | 0 | 0
125 | 1.038017 | 0.007876655 | 0.1358044 | 0.008176102
126 | 1.039624 | 0.007876655 | 0.1358044 | 0.008188759
127 | 1.039624 | 0 | 0 | 0
128 | 0.9705299 | 0.5828725 | 10.04953 | 0.5656952
129 | 0.9255385 | 0.8349254 | 14.39527 | 0.7727556
130 | 0.9078632 | 0.9373219 | 16.16072 | 0.8509601
131 | 0.8982222 | 0.9845819 | 16.97555 | 0.8843733
132 | 0.8934017 | 1.000335 | 17.24716 | 0.8937012
133 | 0.8917949 | 1.016088 | 17.51877 | 0.9061425
134 | 0.8885812 | 1.023965 | 17.65457 | 0.9098762
135 | 0.8885812 | 1.031842 | 17.79038 | 0.9168752
136 | 0.8853675 | 1.039718 | 17.92618 | 0.9205329
137 | 0.8821538 | 1.039718 | 17.92618 | 0.9171916
138 | 0.8821538 | 1.055472 | 18.19779 | 0.9310885
139 | 0.880547 | 1.055472 | 18.19779 | 0.9293925
140 | 0.8773333 | 1.063348 | 18.33359 | 0.932911
141 | 0.8773333 | 1.063348 | 18.33359 | 0.932911
142 | 0.8773333 | 1.071225 | 18.4694 | 0.9398215
143 | 0.8741197 | 1.071225 | 18.4694 | 0.9363789
144 | 0.8676923 | 1.094855 | 18.87681 | 0.9499973
145 | 0.8628718 | 1.102732 | 19.01262 | 0.9515161
146 | 0.8596581 | 1.118485 | 19.28422 | 0.9615147
147 | 0.8564444 | 1.118485 | 19.28422 | 0.9579203
148 | 0.8564444 | 1.126362 | 19.42003 | 0.9646662
149 | 0.8532308 | 1.134238 | 19.55583 | 0.967767
150 | 0.8500171 | 1.134238 | 19.55583 | 0.964122
151 | 0.8500171 | 1.134238 | 19.55583 | 0.964122
152 | 0.8451966 | 1.149992 | 19.82744 | 0.971969
153 | 0.8403761 | 1.157868 | 19.96325 | 0.9730448
154 | 0.8371624 | 1.165745 | 20.09905 | 0.9759178
155 | 0.8355556 | 1.165745 | 20.09905 | 0.9740447
156 | 0.8323419 | 1.165745 | 20.09905 | 0.9702983
157 | 0.830735 | 1.181498 | 20.37066 | 0.981512
158 | 0.8291282 | 1.189375 | 20.50646 | 0.9861443
159 | 0.8243077 | 1.181498 | 20.37066 | 0.9739181
160 | 0.7985983 | 1.220882 | 21.04968 | 0.9749939
161 | 0.7841368 | 1.228758 | 21.18549 | 0.9635144
162 | 0.7744957 | 1.244511 | 21.45709 | 0.9638688
163 | 0.7696752 | 1.244511 | 21.45709 | 0.9578696
164 | 0.7632479 | 1.252388 | 21.5929 | 0.9558826
165 | 0.7600342 | 1.260265 | 21.7287 | 0.9578443
166 | 0.7568205 | 1.252388 | 21.5929 | 0.947833
167 | 0.7503932 | 1.260265 | 21.7287 | 0.9456941
168 | 0.7407521 | 1.268141 | 21.86451 | 0.9393785
169 | 0.7327179 | 1.276018 | 22.00031 | 0.9349614
170 | 0.7278974 | 1.268141 | 21.86451 | 0.9230769
171 | 0.7214701 | 1.276018 | 22.00031 | 0.9206089
172 | 0.7166496 | 1.283895 | 22.13612 | 0.9201026
173 | 0.7102222 | 1.283895 | 22.13612 | 0.9118506
174 | 0.7054017 | 1.283895 | 22.13612 | 0.9056616
175 | 0.7005812 | 1.283895 | 22.13612 | 0.8994725
176 | 0.6796923 | 1.291771 | 22.27192 | 0.8780071
177 | 0.6636239 | 1.299648 | 22.40773 | 0.8624776
178 | 0.6539829 | 1.291771 | 22.27192 | 0.8447964
179 | 0.6459487 | 1.299648 | 22.40773 | 0.839506
180 | 0.642735 | 1.299648 | 22.40773 | 0.8353294
181 | 0.6347009 | 1.299648 | 22.40773 | 0.8248877
182 | 0.6282735 | 1.299648 | 22.40773 | 0.8165344
183 | 0.623453 | 1.299648 | 22.40773 | 0.8102695
184 | 0.6105983 | 1.299648 | 22.40773 | 0.7935629
185 | 0.6009573 | 1.307525 | 22.54353 | 0.7857665
186 | 0.5913162 | 1.307525 | 22.54353 | 0.7731606
187 | 0.5864957 | 1.307525 | 22.54353 | 0.7668577
188 | 0.5816752 | 1.315401 | 22.67933 | 0.7651364
189 | 0.573641 | 1.315401 | 22.67933 | 0.7545682
190 | 0.5672137 | 1.307525 | 22.54353 | 0.7416459
191 | 0.5623932 | 1.307525 | 22.54353 | 0.735343
192 | 0.5864957 | 1.307525 | 22.54353 | 0.7668577
193 | 0.5993504 | 1.307525 | 22.54353 | 0.7836655
194 | 0.5993504 | 1.307525 | 22.54353 | 0.7836655
195 | 0.5945299 | 1.307525 | 22.54353 | 0.7773626
196 | 0.5913162 | 1.299648 | 22.40773 | 0.768503
197 | 0.5848889 | 1.307525 | 22.54353 | 0.7647567
198 | 0.5800684 | 1.307525 | 22.54353 | 0.7584537
199 | 0.5720342 | 1.307525 | 22.54353 | 0.7479488
200 | 0.5607863 | 1.307525 | 22.54353 | 0.733242
201 | 0.5511453 | 1.315401 | 22.67933 | 0.7249773
202 | 0.5415043 | 1.315401 | 22.67933 | 0.7122955
203 | 0.5350769 | 1.315401 | 22.67933 | 0.7038409
204 | 0.5302564 | 1.307525 | 22.54353 | 0.6933234
205 | 0.5238291 | 1.323278 | 22.81514 | 0.6931715
206 | 0.5157949 | 1.307525 | 22.54353 | 0.6744145
207 | 0.5109744 | 1.315401 | 22.67933 | 0.6721364
208 | 0.485265 | 1.315401 | 22.67933 | 0.6383182
209 | 0.4691966 | 1.315401 | 22.67933 | 0.6171818
210 | 0.4579487 | 1.315401 | 22.67933 | 0.6023864
211 | 0.4515214 | 1.315401 | 22.67933 | 0.5939318
212 | 0.4418803 | 1.323278 | 22.81514 | 0.5847305
213 | 0.435453 | 1.323278 | 22.81514 | 0.5762254
214 | 0.4290256 | 1.323278 | 22.81514 | 0.5677202
215 | 0.4225983 | 1.315401 | 22.67933 | 0.5558864
216 | 0.4097436 | 1.315401 | 22.67933 | 0.5389773
217 | 0.3984957 | 1.315401 | 22.67933 | 0.5241818
218 | 0.3888547 | 1.323278 | 22.81514 | 0.5145629
219 | 0.3824274 | 1.323278 | 22.81514 | 0.5060577
220 | 0.3743932 | 1.315401 | 22.67933 | 0.4924773
221 | 0.3679658 | 1.323278 | 22.81514 | 0.4869211
222 | 0.3615385 | 1.323278 | 22.81514 | 0.4784159
223 | 0.3551111 | 1.315401 | 22.67933 | 0.4671136
224 | 0.3085128 | 1.315401 | 22.67933 | 0.4058182
225 | 0.2828034 | 1.331155 | 22.95094 | 0.3764551
226 | 0.266735 | 1.323278 | 22.81514 | 0.3529646
227 | 0.2554872 | 1.323278 | 22.81514 | 0.3380806
228 | 0.247453 | 1.331155 | 22.95094 | 0.3293982
229 | 0.2410256 | 1.323278 | 22.81514 | 0.3189439
230 | 0.2329915 | 1.323278 | 22.81514 | 0.3083125
231 | 0.2281709 | 1.323278 | 22.81514 | 0.3019336
232 | 0.2137094 | 1.315401 | 22.67933 | 0.2811136
233 | 0.2024615 | 1.323278 | 22.81514 | 0.2679129
234 | 0.1944274 | 1.323278 | 22.81514 | 0.2572814
235 | 0.1863932 | 1.323278 | 22.81514 | 0.24665
236 | 0.178359 | 1.331155 | 22.95094 | 0.2374234
237 | 0.1719316 | 1.331155 | 22.95094 | 0.2288676
238 | 0.1671111 | 1.323278 | 22.81514 | 0.2211345
239 | 0.1606838 | 1.323278 | 22.81514 | 0.2126293
240 | 0.1333675 | 1.331155 | 22.95094 | 0.1775328
241 | 0.1172991 | 1.315401 | 22.67933 | 0.1542955
242 | 0.1060513 | 1.323278 | 22.81514 | 0.1403353
243 | 0.09801709 | 1.323278 | 22.81514 | 0.1297039
244 | 0.08998291 | 1.323278 | 22.81514 | 0.1190724
245 | 0.08516239 | 1.323278 | 22.81514 | 0.1126935
246 | 0.07552137 | 1.323278 | 22.81514 | 0.09993577
247 | 0.06909402 | 1.323278 | 22.81514 | 0.09143059
248 | 0.05784615 | 1.331155 | 22.95094 | 0.07700218
249 | 0.04659829 | 1.323278 | 22.81514 | 0.06166249
250 | 0.0385641 | 1.323278 | 22.81514 | 0.05103103
251 | 0.03052991 | 1.323278 | 22.81514 | 0.04039957
252 | 0.02249573 | 1.323278 | 22.81514 | 0.0297681
253 | 0.01606838 | 1.323278 | 22.81514 | 0.02126293
254 | 0.009641026 | 1.323278 | 22.81514 | 0.01275776
255 | 0.00642735 | 1.323278 | 22.81514 | 0.008505172