## Summary
0
Time | 2023-08-27 12:33
ID | N002_08272023_LM_2
Pixel | 3
Pixel Area | 0.058
Irradiance | 100
Panel Temperature | 0
Voc | 1.021949
Isc | 1.276018
Vmp | 0.8146667
Imp | 1.165745
Pmp | 0.9496935
FF | 0.7282785
Eff | 0.1637403

## Data
| Voltage | Current | Current Density | Power
0 | 1.021949 | 0 | 0 | 0
1 | 1.023556 | 0 | 0 | 0
2 | 1.021949 | 0 | 0 | 0
3 | 1.021949 | 0 | 0 | 0
4 | 1.021949 | 0.007876655 | 0.1358044 | 0
5 | 1.023556 | 0 | 0 | 0
6 | 1.023556 | 0 | 0 | 0
7 | 1.021949 | 0 | 0 | 0
8 | 1.023556 | 0 | 0 | 0
9 | 1.023556 | 0 | 0 | 0
10 | 1.023556 | 0 | 0 | 0
11 | 1.023556 | 0 | 0 | 0
12 | 1.021949 | 0.007876655 | 0.1358044 | 0
13 | 1.023556 | 0 | 0 | 0
14 | 1.021949 | 0 | 0 | 0
15 | 1.021949 | 0 | 0 | 0
16 | 1.021949 | 0 | 0 | 0
17 | 1.021949 | 0.007876655 | 0.1358044 | 0.008201415
18 | 1.021949 | 0 | 0 | 0.008188759
19 | 1.021949 | 0 | 0 | 0
20 | 1.021949 | 0 | 0 | 0
21 | 1.021949 | 0 | 0 | 0.008201415
22 | 1.021949 | 0 | 0 | 0
23 | 1.021949 | 0 | 0 | 0
24 | 1.023556 | 0.007876655 | 0.1358044 | 0
25 | 1.021949 | 0 | 0 | 0.008188759
26 | 1.023556 | 0 | 0 | 0.008201415
27 | 1.021949 | 0 | 0 | 0
28 | 1.021949 | 0.007876655 | 0.1358044 | 0
29 | 1.021949 | 0 | 0 | 0
30 | 1.021949 | 0 | 0 | 0
31 | 1.021949 | 0 | 0 | 0.008201415
32 | 1.020342 | 0 | 0 | 0
33 | 1.021949 | 0.007876655 | 0.1358044 | 0
34 | 1.021949 | 0 | 0 | 0
35 | 1.021949 | 0 | 0 | 0
36 | 1.021949 | 0 | 0 | 0
37 | 1.021949 | 0.007876655 | 0.1358044 | 0
38 | 1.021949 | 0 | 0 | 0
39 | 1.021949 | 0.007876655 | 0.1358044 | 0
40 | 1.021949 | 0 | 0 | 0
41 | 1.020342 | 0 | 0 | 0
42 | 1.021949 | 0 | 0 | 0
43 | 1.021949 | 0 | 0 | 0
44 | 1.021949 | 0 | 0 | 0
45 | 1.021949 | 0 | 0 | 0
46 | 1.021949 | 0 | 0 | 0
47 | 1.023556 | 0 | 0 | 0
48 | 1.021949 | 0 | 0 | 0.008201415
49 | 1.021949 | 0 | 0 | 0
50 | 1.021949 | 0 | 0 | 0
51 | 1.021949 | 0 | 0 | 0
52 | 1.021949 | 0 | 0 | 0
53 | 1.021949 | 0 | 0 | 0
54 | 1.021949 | 0.007876655 | 0.1358044 | 0
55 | 1.021949 | 0 | 0 | 0
56 | 1.021949 | 0 | 0 | 0
57 | 1.020342 | 0 | 0 | 0
58 | 1.021949 | 0 | 0 | 0
59 | 1.021949 | 0 | 0 | 0
60 | 1.020342 | 0 | 0 | 0
61 | 1.021949 | 0 | 0 | 0
62 | 1.021949 | 0 | 0 | 0
63 | 1.021949 | 0 | 0 | 0
64 | 1.020342 | 0 | 0 | 0
65 | 1.020342 | 0 | 0 | 0
66 | 1.021949 | 0 | 0 | 0
67 | 1.021949 | 0 | 0 | 0
68 | 1.020342 | 0 | 0 | 0.008176102
69 | 1.020342 | 0.007876655 | 0.1358044 | 0
70 | 1.021949 | 0 | 0 | 0
71 | 1.020342 | 0 | 0 | 0.008201415
72 | 1.021949 | 0 | 0 | 0
73 | 1.021949 | 0 | 0 | 0
74 | 1.020342 | 0 | 0 | 0
75 | 1.021949 | 0.007876655 | 0.1358044 | 0
76 | 1.021949 | 0.007876655 | 0.1358044 | 0.008201415
77 | 1.020342 | 0 | 0 | 0
78 | 1.021949 | 0 | 0 | 0.008176102
79 | 1.020342 | 0 | 0 | 0
80 | 1.021949 | 0 | 0 | 0
81 | 1.020342 | 0 | 0 | 0.008188759
82 | 1.020342 | 0 | 0 | 0
83 | 1.021949 | 0 | 0 | 0
84 | 1.021949 | 0 | 0 | 0
85 | 1.021949 | 0 | 0 | 0
86 | 1.020342 | 0.007876655 | 0.1358044 | 0
87 | 1.021949 | 0 | 0 | 0
88 | 1.020342 | 0 | 0 | 0.008201415
89 | 1.020342 | 0 | 0 | 0
90 | 1.020342 | 0 | 0 | 0
91 | 1.021949 | 0 | 0 | 0
92 | 1.020342 | 0 | 0 | 0
93 | 1.021949 | 0 | 0 | 0.008188759
94 | 1.020342 | 0 | 0 | 0
95 | 1.020342 | 0 | 0 | 0
96 | 1.021949 | 0 | 0 | 0.008201415
97 | 1.020342 | 0 | 0 | 0
98 | 1.020342 | 0 | 0 | 0
99 | 1.020342 | 0 | 0 | 0
100 | 1.021949 | 0 | 0 | 0
101 | 1.020342 | 0 | 0 | 0
102 | 1.020342 | 0 | 0 | 0.008188759
103 | 1.020342 | 0 | 0 | 0
104 | 1.020342 | 0 | 0 | 0
105 | 1.020342 | 0.007876655 | 0.1358044 | 0.008201415
106 | 1.020342 | 0 | 0 | 0
107 | 1.018735 | 0 | 0 | 0.008188759
108 | 1.018735 | 0 | 0 | 0
109 | 1.020342 | 0 | 0 | 0
110 | 1.020342 | 0 | 0 | 0
111 | 1.020342 | 0 | 0 | 0
112 | 1.020342 | 0 | 0 | 0
113 | 1.020342 | 0 | 0 | 0.008188759
114 | 1.020342 | 0.007876655 | 0.1358044 | 0
115 | 1.021949 | 0.007876655 | 0.1358044 | 0
116 | 1.018735 | 0 | 0 | 0
117 | 1.020342 | 0 | 0 | 0
118 | 1.021949 | 0 | 0 | 0.008188759
119 | 1.020342 | 0 | 0 | 0
120 | 1.021949 | 0.007876655 | 0.1358044 | 0.008188759
121 | 1.020342 | 0 | 0 | 0
122 | 1.020342 | 0 | 0 | 0
123 | 1.021949 | 0 | 0 | 0
124 | 1.020342 | 0 | 0 | 0
125 | 1.020342 | 0 | 0 | 0.008176102
126 | 1.020342 | 0 | 0 | 0.008188759
127 | 1.020342 | 0 | 0 | 0
128 | 0.9544615 | 0.5828725 | 10.04953 | 0.5656952
129 | 0.9158974 | 0.8191721 | 14.12366 | 0.7727556
130 | 0.8998291 | 0.9373219 | 16.16072 | 0.8509601
131 | 0.890188 | 0.9767052 | 16.83975 | 0.8843733
132 | 0.8869744 | 0.9924585 | 17.11135 | 0.8937012
133 | 0.8821538 | 1.016088 | 17.51877 | 0.9061425
134 | 0.8821538 | 1.016088 | 17.51877 | 0.9098762
135 | 0.880547 | 1.023965 | 17.65457 | 0.9168752
136 | 0.8773333 | 1.023965 | 17.65457 | 0.9205329
137 | 0.8757265 | 1.039718 | 17.92618 | 0.9171916
138 | 0.8725128 | 1.039718 | 17.92618 | 0.9310885
139 | 0.8725128 | 1.047595 | 18.06198 | 0.9293925
140 | 0.8692991 | 1.055472 | 18.19779 | 0.932911
141 | 0.8692991 | 1.055472 | 18.19779 | 0.932911
142 | 0.8660855 | 1.055472 | 18.19779 | 0.9398215
143 | 0.8660855 | 1.063348 | 18.33359 | 0.9363789
144 | 0.8580513 | 1.086978 | 18.74101 | 0.9499973
145 | 0.8548376 | 1.102732 | 19.01262 | 0.9515161
146 | 0.8500171 | 1.102732 | 19.01262 | 0.9615147
147 | 0.8468034 | 1.102732 | 19.01262 | 0.9579203
148 | 0.8451966 | 1.110608 | 19.14842 | 0.9646662
149 | 0.8435897 | 1.118485 | 19.28422 | 0.967767
150 | 0.8403761 | 1.118485 | 19.28422 | 0.964122
151 | 0.8403761 | 1.126362 | 19.42003 | 0.964122
152 | 0.8339487 | 1.134238 | 19.55583 | 0.971969
153 | 0.8291282 | 1.149992 | 19.82744 | 0.9730448
154 | 0.8259145 | 1.157868 | 19.96325 | 0.9759178
155 | 0.8243077 | 1.142115 | 19.69164 | 0.9740447
156 | 0.821094 | 1.157868 | 19.96325 | 0.9702983
157 | 0.8162735 | 1.165745 | 20.09905 | 0.981512
158 | 0.8146667 | 1.165745 | 20.09905 | 0.9861443
159 | 0.811453 | 1.173622 | 20.23485 | 0.9739181
160 | 0.7841368 | 1.197252 | 20.64227 | 0.9749939
161 | 0.7648547 | 1.213005 | 20.91388 | 0.9635144
162 | 0.7552137 | 1.213005 | 20.91388 | 0.9638688
163 | 0.7487863 | 1.213005 | 20.91388 | 0.9578696
164 | 0.7439658 | 1.220882 | 21.04968 | 0.9558826
165 | 0.7391453 | 1.220882 | 21.04968 | 0.9578443
166 | 0.7343248 | 1.220882 | 21.04968 | 0.947833
167 | 0.7295043 | 1.220882 | 21.04968 | 0.9456941
168 | 0.7182564 | 1.236635 | 21.32129 | 0.9393785
169 | 0.7102222 | 1.228758 | 21.18549 | 0.9349614
170 | 0.7054017 | 1.236635 | 21.32129 | 0.9230769
171 | 0.6989744 | 1.236635 | 21.32129 | 0.9206089
172 | 0.692547 | 1.236635 | 21.32129 | 0.9201026
173 | 0.6877265 | 1.236635 | 21.32129 | 0.9118506
174 | 0.682906 | 1.236635 | 21.32129 | 0.9056616
175 | 0.6780855 | 1.236635 | 21.32129 | 0.8994725
176 | 0.6555897 | 1.244511 | 21.45709 | 0.8780071
177 | 0.6411282 | 1.244511 | 21.45709 | 0.8624776
178 | 0.6314872 | 1.244511 | 21.45709 | 0.8447964
179 | 0.6266667 | 1.252388 | 21.5929 | 0.839506
180 | 0.6186325 | 1.260265 | 21.7287 | 0.8353294
181 | 0.6122051 | 1.260265 | 21.7287 | 0.8248877
182 | 0.6057778 | 1.260265 | 21.7287 | 0.8165344
183 | 0.6009573 | 1.252388 | 21.5929 | 0.8102695
184 | 0.5881026 | 1.260265 | 21.7287 | 0.7935629
185 | 0.5768547 | 1.260265 | 21.7287 | 0.7857665
186 | 0.5704274 | 1.252388 | 21.5929 | 0.7731606
187 | 0.564 | 1.252388 | 21.5929 | 0.7668577
188 | 0.5591795 | 1.252388 | 21.5929 | 0.7651364
189 | 0.5527521 | 1.260265 | 21.7287 | 0.7545682
190 | 0.5463248 | 1.260265 | 21.7287 | 0.7416459
191 | 0.5398974 | 1.260265 | 21.7287 | 0.735343
192 | 0.5656068 | 1.260265 | 21.7287 | 0.7668577
193 | 0.5752479 | 1.260265 | 21.7287 | 0.7836655
194 | 0.5768547 | 1.260265 | 21.7287 | 0.7836655
195 | 0.573641 | 1.260265 | 21.7287 | 0.7773626
196 | 0.5688205 | 1.260265 | 21.7287 | 0.768503
197 | 0.564 | 1.260265 | 21.7287 | 0.7647567
198 | 0.5575726 | 1.260265 | 21.7287 | 0.7584537
199 | 0.5527521 | 1.260265 | 21.7287 | 0.7479488
200 | 0.5398974 | 1.260265 | 21.7287 | 0.733242
201 | 0.5302564 | 1.268141 | 21.86451 | 0.7249773
202 | 0.5222222 | 1.268141 | 21.86451 | 0.7122955
203 | 0.5157949 | 1.268141 | 21.86451 | 0.7038409
204 | 0.5093675 | 1.260265 | 21.7287 | 0.6933234
205 | 0.5029402 | 1.268141 | 21.86451 | 0.6931715
206 | 0.4965128 | 1.268141 | 21.86451 | 0.6744145
207 | 0.4916923 | 1.260265 | 21.7287 | 0.6721364
208 | 0.4675897 | 1.268141 | 21.86451 | 0.6383182
209 | 0.4515214 | 1.268141 | 21.86451 | 0.6171818
210 | 0.4402735 | 1.268141 | 21.86451 | 0.6023864
211 | 0.4338462 | 1.268141 | 21.86451 | 0.5939318
212 | 0.425812 | 1.268141 | 21.86451 | 0.5847305
213 | 0.4193846 | 1.276018 | 22.00031 | 0.5762254
214 | 0.4145641 | 1.268141 | 21.86451 | 0.5677202
215 | 0.4049231 | 1.260265 | 21.7287 | 0.5558864
216 | 0.3936752 | 1.276018 | 22.00031 | 0.5389773
217 | 0.3840342 | 1.268141 | 21.86451 | 0.5241818
218 | 0.3727863 | 1.276018 | 22.00031 | 0.5145629
219 | 0.3679658 | 1.276018 | 22.00031 | 0.5060577
220 | 0.3615385 | 1.268141 | 21.86451 | 0.4924773
221 | 0.3535043 | 1.276018 | 22.00031 | 0.4869211
222 | 0.3486838 | 1.268141 | 21.86451 | 0.4784159
223 | 0.3422564 | 1.276018 | 22.00031 | 0.4671136
224 | 0.3004786 | 1.276018 | 22.00031 | 0.4058182
225 | 0.2715556 | 1.268141 | 21.86451 | 0.3764551
226 | 0.257094 | 1.276018 | 22.00031 | 0.3529646
227 | 0.2458462 | 1.268141 | 21.86451 | 0.3380806
228 | 0.237812 | 1.276018 | 22.00031 | 0.3293982
229 | 0.2313846 | 1.276018 | 22.00031 | 0.3189439
230 | 0.2249573 | 1.276018 | 22.00031 | 0.3083125
231 | 0.2201368 | 1.276018 | 22.00031 | 0.3019336
232 | 0.2056752 | 1.276018 | 22.00031 | 0.2811136
233 | 0.1944274 | 1.268141 | 21.86451 | 0.2679129
234 | 0.1863932 | 1.276018 | 22.00031 | 0.2572814
235 | 0.1799658 | 1.276018 | 22.00031 | 0.24665
236 | 0.1735385 | 1.276018 | 22.00031 | 0.2374234
237 | 0.1671111 | 1.283895 | 22.13612 | 0.2288676
238 | 0.1606838 | 1.276018 | 22.00031 | 0.2211345
239 | 0.1526496 | 1.268141 | 21.86451 | 0.2126293
240 | 0.128547 | 1.276018 | 22.00031 | 0.1775328
241 | 0.1108718 | 1.283895 | 22.13612 | 0.1542955
242 | 0.1028376 | 1.283895 | 22.13612 | 0.1403353
243 | 0.09319658 | 1.276018 | 22.00031 | 0.1297039
244 | 0.08837607 | 1.276018 | 22.00031 | 0.1190724
245 | 0.08034188 | 1.276018 | 22.00031 | 0.1126935
246 | 0.07391453 | 1.276018 | 22.00031 | 0.09993577
247 | 0.06748718 | 1.268141 | 21.86451 | 0.09143059
248 | 0.05302564 | 1.276018 | 22.00031 | 0.07700218
249 | 0.04338462 | 1.276018 | 22.00031 | 0.06166249
250 | 0.03695726 | 1.283895 | 22.13612 | 0.05103103
251 | 0.02892308 | 1.276018 | 22.00031 | 0.04039957
252 | 0.02249573 | 1.276018 | 22.00031 | 0.0297681
253 | 0.01606838 | 1.283895 | 22.13612 | 0.02126293
254 | 0.009641026 | 1.276018 | 22.00031 | 0.01275776
255 | 0.00642735 | 1.276018 | 22.00031 | 0.008505172
256 |  |  |  | 0
257 |  |  |  | 0
258 |  |  |  | 0
259 |  |  |  | 0
260 |  |  |  | 0.008049537
261 |  |  |  | 0
262 |  |  |  | 0
263 |  |  |  | 0
264 |  |  |  | 0
265 |  |  |  | 0
266 |  |  |  | 0
267 |  |  |  | 0
268 |  |  |  | 0.008049537
269 |  |  |  | 0
270 |  |  |  | 0
271 |  |  |  | 0
272 |  |  |  | 0
273 |  |  |  | 0.008049537
274 |  |  |  | 0
275 |  |  |  | 0
276 |  |  |  | 0
277 |  |  |  | 0
278 |  |  |  | 0
279 |  |  |  | 0
280 |  |  |  | 0.008062194
281 |  |  |  | 0
282 |  |  |  | 0
283 |  |  |  | 0
284 |  |  |  | 0.008049537
285 |  |  |  | 0
286 |  |  |  | 0
287 |  |  |  | 0
288 |  |  |  | 0
289 |  |  |  | 0.008049537
290 |  |  |  | 0
291 |  |  |  | 0
292 |  |  |  | 0
293 |  |  |  | 0.008049537
294 |  |  |  | 0
295 |  |  |  | 0.008049537
296 |  |  |  | 0
297 |  |  |  | 0
298 |  |  |  | 0
299 |  |  |  | 0
300 |  |  |  | 0
301 |  |  |  | 0
302 |  |  |  | 0
303 |  |  |  | 0
304 |  |  |  | 0
305 |  |  |  | 0
306 |  |  |  | 0
307 |  |  |  | 0
308 |  |  |  | 0
309 |  |  |  | 0
310 |  |  |  | 0.008049537
311 |  |  |  | 0
312 |  |  |  | 0
313 |  |  |  | 0
314 |  |  |  | 0
315 |  |  |  | 0
316 |  |  |  | 0
317 |  |  |  | 0
318 |  |  |  | 0
319 |  |  |  | 0
320 |  |  |  | 0
321 |  |  |  | 0
322 |  |  |  | 0
323 |  |  |  | 0
324 |  |  |  | 0
325 |  |  |  | 0.008036881
326 |  |  |  | 0
327 |  |  |  | 0
328 |  |  |  | 0
329 |  |  |  | 0
330 |  |  |  | 0
331 |  |  |  | 0.008049537
332 |  |  |  | 0.008049537
333 |  |  |  | 0
334 |  |  |  | 0
335 |  |  |  | 0
336 |  |  |  | 0
337 |  |  |  | 0
338 |  |  |  | 0
339 |  |  |  | 0
340 |  |  |  | 0
341 |  |  |  | 0
342 |  |  |  | 0.008036881
343 |  |  |  | 0
344 |  |  |  | 0
345 |  |  |  | 0
346 |  |  |  | 0
347 |  |  |  | 0
348 |  |  |  | 0
349 |  |  |  | 0
350 |  |  |  | 0
351 |  |  |  | 0
352 |  |  |  | 0
353 |  |  |  | 0
354 |  |  |  | 0
355 |  |  |  | 0
356 |  |  |  | 0
357 |  |  |  | 0
358 |  |  |  | 0
359 |  |  |  | 0
360 |  |  |  | 0
361 |  |  |  | 0.008036881
362 |  |  |  | 0
363 |  |  |  | 0
364 |  |  |  | 0
365 |  |  |  | 0
366 |  |  |  | 0
367 |  |  |  | 0
368 |  |  |  | 0
369 |  |  |  | 0
370 |  |  |  | 0.008036881
371 |  |  |  | 0.008049537
372 |  |  |  | 0
373 |  |  |  | 0
374 |  |  |  | 0
375 |  |  |  | 0
376 |  |  |  | 0.008049537
377 |  |  |  | 0
378 |  |  |  | 0
379 |  |  |  | 0
380 |  |  |  | 0
381 |  |  |  | 0
382 |  |  |  | 0
383 |  |  |  | 0
384 |  |  |  | 0.5563293
385 |  |  |  | 0.7502776
386 |  |  |  | 0.8434295
387 |  |  |  | 0.8694513
388 |  |  |  | 0.8802853
389 |  |  |  | 0.8963464
390 |  |  |  | 0.8963464
391 |  |  |  | 0.9016494
392 |  |  |  | 0.8983588
393 |  |  |  | 0.910509
394 |  |  |  | 0.9071677
395 |  |  |  | 0.9140402
396 |  |  |  | 0.9175207
397 |  |  |  | 0.9175207
398 |  |  |  | 0.9141288
399 |  |  |  | 0.9209506
400 |  |  |  | 0.9326832
401 |  |  |  | 0.9426565
402 |  |  |  | 0.9373408
403 |  |  |  | 0.933797
404 |  |  |  | 0.9386824
405 |  |  |  | 0.9435425
406 |  |  |  | 0.939948
407 |  |  |  | 0.9465674
408 |  |  |  | 0.9458966
409 |  |  |  | 0.9534905
410 |  |  |  | 0.9563002
411 |  |  |  | 0.9414542
412 |  |  |  | 0.9507187
413 |  |  |  | 0.9515667
414 |  |  |  | 0.9496935
415 |  |  |  | 0.9523387
416 |  |  |  | 0.9388089
417 |  |  |  | 0.9277725
418 |  |  |  | 0.9160779
419 |  |  |  | 0.9082815
420 |  |  |  | 0.9082941
421 |  |  |  | 0.9024088
422 |  |  |  | 0.8965236
423 |  |  |  | 0.8906383
424 |  |  |  | 0.8882209
425 |  |  |  | 0.8726914
426 |  |  |  | 0.8723243
427 |  |  |  | 0.864376
428 |  |  |  | 0.8564277
429 |  |  |  | 0.8504665
430 |  |  |  | 0.8445053
431 |  |  |  | 0.8385441
432 |  |  |  | 0.815889
433 |  |  |  | 0.7978914
434 |  |  |  | 0.785893
435 |  |  |  | 0.7848299
436 |  |  |  | 0.7796407
437 |  |  |  | 0.7715406
438 |  |  |  | 0.7634404
439 |  |  |  | 0.7526317
440 |  |  |  | 0.741165
441 |  |  |  | 0.7269897
442 |  |  |  | 0.7143964
443 |  |  |  | 0.7063469
444 |  |  |  | 0.7003098
445 |  |  |  | 0.6966141
446 |  |  |  | 0.6885139
447 |  |  |  | 0.6804137
448 |  |  |  | 0.7128144
449 |  |  |  | 0.7249646
450 |  |  |  | 0.7269897
451 |  |  |  | 0.7229396
452 |  |  |  | 0.7168645
453 |  |  |  | 0.7107893
454 |  |  |  | 0.7026892
455 |  |  |  | 0.6966141
456 |  |  |  | 0.6804137
457 |  |  |  | 0.6724401
458 |  |  |  | 0.6622516
459 |  |  |  | 0.6541009
460 |  |  |  | 0.641938
461 |  |  |  | 0.6377993
462 |  |  |  | 0.6296485
463 |  |  |  | 0.6196625
464 |  |  |  | 0.5929699
465 |  |  |  | 0.572593
466 |  |  |  | 0.5583291
467 |  |  |  | 0.5501783
468 |  |  |  | 0.5399898
469 |  |  |  | 0.5351424
470 |  |  |  | 0.5257259
471 |  |  |  | 0.5103103
472 |  |  |  | 0.5023367
473 |  |  |  | 0.4870097
474 |  |  |  | 0.4756821
475 |  |  |  | 0.469531
476 |  |  |  | 0.4584819
477 |  |  |  | 0.4510779
478 |  |  |  | 0.4421803
479 |  |  |  | 0.4367254
480 |  |  |  | 0.3834162
481 |  |  |  | 0.3443709
482 |  |  |  | 0.3280566
483 |  |  |  | 0.3117677
484 |  |  |  | 0.3034524
485 |  |  |  | 0.295251
486 |  |  |  | 0.2870495
487 |  |  |  | 0.2808985
488 |  |  |  | 0.2624453
489 |  |  |  | 0.2465614
490 |  |  |  | 0.237841
491 |  |  |  | 0.2296396
492 |  |  |  | 0.2214382
493 |  |  |  | 0.2145531
494 |  |  |  | 0.2050354
495 |  |  |  | 0.1935812
496 |  |  |  | 0.1640283
497 |  |  |  | 0.1423477
498 |  |  |  | 0.1320327
499 |  |  |  | 0.1189205
500 |  |  |  | 0.1127695
501 |  |  |  | 0.1025177
502 |  |  |  | 0.09431628
503 |  |  |  | 0.08558329
504 |  |  |  | 0.06766168
505 |  |  |  | 0.05535955
506 |  |  |  | 0.04744924
507 |  |  |  | 0.03690637
508 |  |  |  | 0.02870495
509 |  |  |  | 0.0206301
510 |  |  |  | 0.01230212
511 |  |  |  | 0.008201415