## Summary
0
Time | 2023-08-27 12:33
ID | N002_08272023_LM_2
Pixel | 4
Pixel Area | 0.058
Irradiance | 100
Panel Temperature | 0
Voc | 1.020342
Isc | 1.299648
Vmp | 0.8275214
Imp | 1.181498
Pmp | 0.977715
FF | 0.7372941
Eff | 0.1685716

## Data
| Voltage | Current | Current Density | Power
0 | 1.020342 | 0 | 0 | 0
1 | 1.021949 | 0 | 0 | 0
2 | 1.021949 | 0.007876655 | 0.1358044 | 0.008214072
3 | 1.021949 | 0 | 0 | 0
4 | 1.021949 | 0 | 0 | 0
5 | 1.021949 | 0 | 0 | 0
6 | 1.023556 | 0 | 0 | 0
7 | 1.023556 | 0 | 0 | 0
8 | 1.023556 | 0 | 0 | 0
9 | 1.021949 | 0 | 0 | 0
10 | 1.021949 | 0.007876655 | 0.1358044 | 0
11 | 1.023556 | 0.007876655 | 0.1358044 | 0
12 | 1.023556 | 0 | 0 | 0.008226728
13 | 1.025162 | 0 | 0 | 0
14 | 1.023556 | 0 | 0 | 0.008226728
15 | 1.023556 | 0 | 0 | 0
16 | 1.023556 | 0 | 0 | 0
17 | 1.025162 | 0 | 0 | 0
18 | 1.023556 | 0 | 0 | 0
19 | 1.025162 | 0 | 0 | 0
20 | 1.023556 | 0 | 0 | 0
21 | 1.025162 | 0.007876655 | 0.1358044 | 0
22 | 1.025162 | 0 | 0 | 0.008239385
23 | 1.023556 | 0 | 0 | 0
24 | 1.023556 | 0 | 0 | 0.008239385
25 | 1.025162 | 0 | 0 | 0
26 | 1.025162 | 0 | 0 | 0
27 | 1.025162 | 0.007876655 | 0.1358044 | 0
28 | 1.025162 | 0 | 0 | 0
29 | 1.025162 | 0 | 0 | 0.008239385
30 | 1.025162 | 0 | 0 | 0
31 | 1.023556 | 0.007876655 | 0.1358044 | 0.008252041
32 | 1.025162 | 0.007876655 | 0.1358044 | 0
33 | 1.025162 | 0 | 0 | 0
34 | 1.025162 | 0 | 0 | 0
35 | 1.026769 | 0 | 0 | 0
36 | 1.025162 | 0 | 0 | 0
37 | 1.025162 | 0 | 0 | 0.008239385
38 | 1.025162 | 0.007876655 | 0.1358044 | 0
39 | 1.025162 | 0 | 0 | 0
40 | 1.025162 | 0 | 0 | 0
41 | 1.023556 | 0 | 0 | 0
42 | 1.023556 | 0 | 0 | 0
43 | 1.025162 | 0 | 0 | 0.008252041
44 | 1.023556 | 0 | 0 | 0
45 | 1.025162 | 0 | 0 | 0
46 | 1.025162 | 0.007876655 | 0.1358044 | 0
47 | 1.026769 | 0.007876655 | 0.1358044 | 0
48 | 1.025162 | 0 | 0 | 0.008252041
49 | 1.025162 | 0 | 0 | 0.008252041
50 | 1.023556 | 0 | 0 | 0.008239385
51 | 1.025162 | 0 | 0 | 0
52 | 1.023556 | 0 | 0 | 0
53 | 1.025162 | 0 | 0 | 0
54 | 1.025162 | 0 | 0 | 0
55 | 1.026769 | 0 | 0 | 0.008252041
56 | 1.023556 | 0 | 0 | 0
57 | 1.026769 | 0 | 0 | 0
58 | 1.026769 | 0.007876655 | 0.1358044 | 0
59 | 1.025162 | 0 | 0 | 0.008252041
60 | 1.025162 | 0 | 0 | 0.008239385
61 | 1.025162 | 0 | 0 | 0.008239385
62 | 1.026769 | 0.007876655 | 0.1358044 | 0
63 | 1.025162 | 0.007876655 | 0.1358044 | 0
64 | 1.023556 | 0 | 0 | 0
65 | 1.025162 | 0 | 0 | 0
66 | 1.025162 | 0 | 0 | 0
67 | 1.023556 | 0 | 0 | 0
68 | 1.026769 | 0 | 0 | 0
69 | 1.025162 | 0 | 0 | 0
70 | 1.025162 | 0 | 0 | 0
71 | 1.023556 | 0 | 0 | 0
72 | 1.025162 | 0 | 0 | 0
73 | 1.025162 | 0 | 0 | 0
74 | 1.023556 | 0 | 0 | 0
75 | 1.023556 | 0 | 0 | 0
76 | 1.025162 | 0 | 0 | 0
77 | 1.026769 | 0 | 0 | 0.008252041
78 | 1.026769 | 0 | 0 | 0
79 | 1.025162 | 0 | 0 | 0
80 | 1.025162 | 0 | 0 | 0
81 | 1.025162 | 0 | 0 | 0
82 | 1.025162 | 0.007876655 | 0.1358044 | 0
83 | 1.026769 | 0 | 0 | 0
84 | 1.026769 | 0.007876655 | 0.1358044 | 0
85 | 1.025162 | 0 | 0 | 0
86 | 1.025162 | 0 | 0 | 0
87 | 1.026769 | 0 | 0 | 0
88 | 1.025162 | 0.007876655 | 0.1358044 | 0
89 | 1.025162 | 0 | 0 | 0
90 | 1.026769 | 0.007876655 | 0.1358044 | 0
91 | 1.026769 | 0 | 0 | 0
92 | 1.025162 | 0 | 0 | 0
93 | 1.023556 | 0 | 0 | 0.008239385
94 | 1.025162 | 0 | 0 | 0
95 | 1.023556 | 0 | 0 | 0
96 | 1.026769 | 0 | 0 | 0
97 | 1.025162 | 0 | 0 | 0
98 | 1.025162 | 0 | 0 | 0.008252041
99 | 1.025162 | 0 | 0 | 0
100 | 1.025162 | 0 | 0 | 0
101 | 1.025162 | 0 | 0 | 0
102 | 1.025162 | 0 | 0 | 0
103 | 1.025162 | 0 | 0 | 0
104 | 1.025162 | 0 | 0 | 0
105 | 1.025162 | 0 | 0 | 0
106 | 1.023556 | 0.007876655 | 0.1358044 | 0
107 | 1.025162 | 0 | 0 | 0
108 | 1.025162 | 0 | 0 | 0
109 | 1.026769 | 0 | 0 | 0
110 | 1.025162 | 0.007876655 | 0.1358044 | 0
111 | 1.025162 | 0 | 0 | 0
112 | 1.023556 | 0 | 0 | 0.008239385
113 | 1.026769 | 0 | 0 | 0
114 | 1.025162 | 0 | 0 | 0
115 | 1.025162 | 0.007876655 | 0.1358044 | 0
116 | 1.025162 | 0 | 0 | 0
117 | 1.025162 | 0 | 0 | 0
118 | 1.025162 | 0 | 0 | 0
119 | 1.025162 | 0 | 0 | 0
120 | 1.025162 | 0 | 0 | 0
121 | 1.025162 | 0 | 0 | 0.008239385
122 | 1.025162 | 0.007876655 | 0.1358044 | 0
123 | 1.025162 | 0 | 0 | 0.008239385
124 | 1.026769 | 0 | 0 | 0
125 | 1.023556 | 0 | 0 | 0
126 | 1.025162 | 0 | 0 | 0
127 | 1.023556 | 0 | 0 | 0
128 | 0.9624957 | 0.5828725 | 10.04953 | 0.5790351
129 | 0.9239316 | 0.8349254 | 14.39527 | 0.7895255
130 | 0.9078632 | 0.9373219 | 16.16072 | 0.865705
131 | 0.8998291 | 0.9845819 | 16.97555 | 0.8907016
132 | 0.8950085 | 1.000335 | 17.24716 | 0.9159386
133 | 0.8917949 | 1.016088 | 17.51877 | 0.9181029
134 | 0.8885812 | 1.016088 | 17.51877 | 0.9235072
135 | 0.8885812 | 1.023965 | 17.65457 | 0.9218492
136 | 0.8853675 | 1.039718 | 17.92618 | 0.9238743
137 | 0.8821538 | 1.047595 | 18.06198 | 0.9361764
138 | 0.880547 | 1.047595 | 18.06198 | 0.9327844
139 | 0.880547 | 1.055472 | 18.19779 | 0.9397455
140 | 0.8773333 | 1.055472 | 18.19779 | 0.9449853
141 | 0.8757265 | 1.071225 | 18.4694 | 0.943264
142 | 0.8741197 | 1.071225 | 18.4694 | 0.9467319
143 | 0.8741197 | 1.071225 | 18.4694 | 0.9467319
144 | 0.8676923 | 1.102732 | 19.01262 | 0.9621475
145 | 0.8628718 | 1.102732 | 19.01262 | 0.9618818
146 | 0.8596581 | 1.110608 | 19.14842 | 0.9633119
147 | 0.8580513 | 1.110608 | 19.14842 | 0.9682859
148 | 0.8548376 | 1.126362 | 19.42003 | 0.9646662
149 | 0.8532308 | 1.134238 | 19.55583 | 0.9695896
150 | 0.8516239 | 1.134238 | 19.55583 | 0.9763228
151 | 0.8500171 | 1.142115 | 19.69164 | 0.9726524
152 | 0.8451966 | 1.157868 | 19.96325 | 0.9804868
153 | 0.8387692 | 1.157868 | 19.96325 | 0.9786263
154 | 0.8371624 | 1.165745 | 20.09905 | 0.9730448
155 | 0.8339487 | 1.157868 | 19.96325 | 0.9910044
156 | 0.8339487 | 1.173622 | 20.23485 | 0.9872074
157 | 0.8291282 | 1.181498 | 20.37066 | 0.9853089
158 | 0.8275214 | 1.181498 | 20.37066 | 1.001142
159 | 0.8243077 | 1.189375 | 20.50646 | 0.9861443
160 | 0.7985983 | 1.220882 | 21.04968 | 0.9975098
161 | 0.7809231 | 1.236635 | 21.32129 | 0.9900931
162 | 0.7712821 | 1.244511 | 21.45709 | 0.969868
163 | 0.7648547 | 1.228758 | 21.18549 | 0.9780947
164 | 0.7600342 | 1.244511 | 21.45709 | 0.976057
165 | 0.7552137 | 1.244511 | 21.45709 | 0.9719816
166 | 0.7487863 | 1.244511 | 21.45709 | 0.9739181
167 | 0.7439658 | 1.252388 | 21.5929 | 0.967767
168 | 0.7343248 | 1.260265 | 21.7287 | 0.9672608
169 | 0.7262906 | 1.260265 | 21.7287 | 0.9531108
170 | 0.7198632 | 1.260265 | 21.7287 | 0.9448588
171 | 0.7150427 | 1.260265 | 21.7287 | 0.9423528
172 | 0.7086154 | 1.268141 | 21.86451 | 0.9382014
173 | 0.702188 | 1.268141 | 21.86451 | 0.9355689
174 | 0.6989744 | 1.268141 | 21.86451 | 0.9293039
175 | 0.692547 | 1.268141 | 21.86451 | 0.9251273
176 | 0.6700513 | 1.276018 | 22.00031 | 0.9013204
177 | 0.6555897 | 1.276018 | 22.00031 | 0.8877273
178 | 0.6459487 | 1.276018 | 22.00031 | 0.8802853
179 | 0.6379145 | 1.283895 | 22.13612 | 0.8644773
180 | 0.6314872 | 1.276018 | 22.00031 | 0.8611486
181 | 0.6250598 | 1.283895 | 22.13612 | 0.8526435
182 | 0.6202393 | 1.283895 | 22.13612 | 0.8462646
183 | 0.613812 | 1.283895 | 22.13612 | 0.8377594
184 | 0.6025641 | 1.283895 | 22.13612 | 0.8234955
185 | 0.5929231 | 1.283895 | 22.13612 | 0.805865
186 | 0.5848889 | 1.283895 | 22.13612 | 0.7973598
187 | 0.5784615 | 1.283895 | 22.13612 | 0.7982458
188 | 0.5704274 | 1.283895 | 22.13612 | 0.7828555
189 | 0.564 | 1.291771 | 22.27192 | 0.7785776
190 | 0.5575726 | 1.291771 | 22.27192 | 0.7612129
191 | 0.5527521 | 1.283895 | 22.13612 | 0.7638201
192 | 0.5752479 | 1.283895 | 22.13612 | 0.7888547
193 | 0.5881026 | 1.283895 | 22.13612 | 0.8063839
194 | 0.5897094 | 1.283895 | 22.13612 | 0.8154586
195 | 0.5864957 | 1.283895 | 22.13612 | 0.804245
196 | 0.5816752 | 1.283895 | 22.13612 | 0.7999671
197 | 0.5768547 | 1.283895 | 22.13612 | 0.7867284
198 | 0.5688205 | 1.276018 | 22.00031 | 0.7828555
199 | 0.564 | 1.291771 | 22.27192 | 0.7764386
200 | 0.5511453 | 1.291771 | 22.27192 | 0.759327
201 | 0.5415043 | 1.291771 | 22.27192 | 0.7399499
202 | 0.5334701 | 1.291771 | 22.27192 | 0.7380008
203 | 0.5270427 | 1.291771 | 22.27192 | 0.7251038
204 | 0.5206154 | 1.291771 | 22.27192 | 0.7144091
205 | 0.514188 | 1.291771 | 22.27192 | 0.7058533
206 | 0.5077607 | 1.291771 | 22.27192 | 0.7014235
207 | 0.5013333 | 1.291771 | 22.27192 | 0.6949687
208 | 0.4772308 | 1.291771 | 22.27192 | 0.660543
209 | 0.4611624 | 1.299648 | 22.40773 | 0.6368754
210 | 0.4499145 | 1.299648 | 22.40773 | 0.6218141
211 | 0.4434872 | 1.291771 | 22.27192 | 0.6074616
212 | 0.435453 | 1.291771 | 22.27192 | 0.600298
213 | 0.4290256 | 1.291771 | 22.27192 | 0.5916916
214 | 0.4209915 | 1.291771 | 22.27192 | 0.5830852
215 | 0.4161709 | 1.299648 | 22.40773 | 0.5766304
216 | 0.3984957 | 1.291771 | 22.27192 | 0.5572659
217 | 0.3904615 | 1.291771 | 22.27192 | 0.5443563
218 | 0.3808205 | 1.307525 | 22.54353 | 0.5292951
219 | 0.376 | 1.291771 | 22.27192 | 0.5206886
220 | 0.3679658 | 1.291771 | 22.27192 | 0.5099306
221 | 0.3631453 | 1.299648 | 22.40773 | 0.5013242
222 | 0.3535043 | 1.299648 | 22.40773 | 0.4905661
223 | 0.3502906 | 1.299648 | 22.40773 | 0.4841113
224 | 0.3036923 | 1.299648 | 22.40773 | 0.4195632
225 | 0.2779829 | 1.299648 | 22.40773 | 0.3829859
226 | 0.2619145 | 1.299648 | 22.40773 | 0.3635961
227 | 0.2506667 | 1.291771 | 22.27192 | 0.3485602
228 | 0.2426325 | 1.299648 | 22.40773 | 0.3378021
229 | 0.2362051 | 1.291771 | 22.27192 | 0.3270441
230 | 0.2297778 | 1.299648 | 22.40773 | 0.3162861
231 | 0.2217436 | 1.299648 | 22.40773 | 0.3098313
232 | 0.2088889 | 1.291771 | 22.27192 | 0.2883152
233 | 0.197641 | 1.299648 | 22.40773 | 0.273254
234 | 0.1912137 | 1.299648 | 22.40773 | 0.26404
235 | 0.1831795 | 1.299648 | 22.40773 | 0.2538895
236 | 0.1767521 | 1.299648 | 22.40773 | 0.2445617
237 | 0.1703248 | 1.299648 | 22.40773 | 0.2337403
238 | 0.1622906 | 1.299648 | 22.40773 | 0.2272476
239 | 0.1574701 | 1.299648 | 22.40773 | 0.2173122
240 | 0.1317607 | 1.299648 | 22.40773 | 0.1839623
241 | 0.1156923 | 1.299648 | 22.40773 | 0.1601554
242 | 0.1044444 | 1.291771 | 22.27192 | 0.1441576
243 | 0.09480342 | 1.299648 | 22.40773 | 0.1333996
244 | 0.08837607 | 1.299648 | 22.40773 | 0.1240591
245 | 0.08194872 | 1.299648 | 22.40773 | 0.1161867
246 | 0.07552137 | 1.299648 | 22.40773 | 0.1054287
247 | 0.06909402 | 1.299648 | 22.40773 | 0.09739181
248 | 0.05623932 | 1.299648 | 22.40773 | 0.07791345
249 | 0.04499145 | 1.299648 | 22.40773 | 0.06239657
250 | 0.03695726 | 1.299648 | 22.40773 | 0.05163854
251 | 0.03052991 | 1.299648 | 22.40773 | 0.04088051
252 | 0.02249573 | 1.307525 | 22.54353 | 0.03227409
253 | 0.01606838 | 1.307525 | 22.54353 | 0.02164262
254 | 0.009641026 | 1.299648 | 22.40773 | 0.01514984
255 | 0.004820513 | 1.299648 | 22.40773 | 0.00865705
256 |  |  |  | 0
257 |  |  |  | 0
258 |  |  |  | 0.008049537
259 |  |  |  | 0
260 |  |  |  | 0
261 |  |  |  | 0
262 |  |  |  | 0
263 |  |  |  | 0
264 |  |  |  | 0
265 |  |  |  | 0
266 |  |  |  | 0.008049537
267 |  |  |  | 0.008062194
268 |  |  |  | 0
269 |  |  |  | 0
270 |  |  |  | 0
271 |  |  |  | 0
272 |  |  |  | 0
273 |  |  |  | 0
274 |  |  |  | 0
275 |  |  |  | 0
276 |  |  |  | 0
277 |  |  |  | 0.00807485
278 |  |  |  | 0
279 |  |  |  | 0
280 |  |  |  | 0
281 |  |  |  | 0
282 |  |  |  | 0
283 |  |  |  | 0.00807485
284 |  |  |  | 0
285 |  |  |  | 0
286 |  |  |  | 0
287 |  |  |  | 0.008062194
288 |  |  |  | 0.00807485
289 |  |  |  | 0
290 |  |  |  | 0
291 |  |  |  | 0
292 |  |  |  | 0
293 |  |  |  | 0
294 |  |  |  | 0.00807485
295 |  |  |  | 0
296 |  |  |  | 0
297 |  |  |  | 0
298 |  |  |  | 0
299 |  |  |  | 0
300 |  |  |  | 0
301 |  |  |  | 0
302 |  |  |  | 0.00807485
303 |  |  |  | 0.008087507
304 |  |  |  | 0
305 |  |  |  | 0
306 |  |  |  | 0
307 |  |  |  | 0
308 |  |  |  | 0
309 |  |  |  | 0
310 |  |  |  | 0
311 |  |  |  | 0
312 |  |  |  | 0
313 |  |  |  | 0
314 |  |  |  | 0.008087507
315 |  |  |  | 0
316 |  |  |  | 0
317 |  |  |  | 0
318 |  |  |  | 0.008087507
319 |  |  |  | 0.00807485
320 |  |  |  | 0
321 |  |  |  | 0
322 |  |  |  | 0
323 |  |  |  | 0
324 |  |  |  | 0
325 |  |  |  | 0
326 |  |  |  | 0
327 |  |  |  | 0
328 |  |  |  | 0
329 |  |  |  | 0
330 |  |  |  | 0
331 |  |  |  | 0
332 |  |  |  | 0
333 |  |  |  | 0
334 |  |  |  | 0
335 |  |  |  | 0
336 |  |  |  | 0
337 |  |  |  | 0
338 |  |  |  | 0.00807485
339 |  |  |  | 0
340 |  |  |  | 0.008087507
341 |  |  |  | 0
342 |  |  |  | 0
343 |  |  |  | 0
344 |  |  |  | 0.00807485
345 |  |  |  | 0
346 |  |  |  | 0.008087507
347 |  |  |  | 0
348 |  |  |  | 0
349 |  |  |  | 0
350 |  |  |  | 0
351 |  |  |  | 0
352 |  |  |  | 0
353 |  |  |  | 0
354 |  |  |  | 0
355 |  |  |  | 0
356 |  |  |  | 0
357 |  |  |  | 0
358 |  |  |  | 0
359 |  |  |  | 0
360 |  |  |  | 0
361 |  |  |  | 0
362 |  |  |  | 0.008062194
363 |  |  |  | 0
364 |  |  |  | 0
365 |  |  |  | 0
366 |  |  |  | 0.00807485
367 |  |  |  | 0
368 |  |  |  | 0
369 |  |  |  | 0
370 |  |  |  | 0
371 |  |  |  | 0.00807485
372 |  |  |  | 0
373 |  |  |  | 0
374 |  |  |  | 0
375 |  |  |  | 0
376 |  |  |  | 0
377 |  |  |  | 0
378 |  |  |  | 0.00807485
379 |  |  |  | 0
380 |  |  |  | 0
381 |  |  |  | 0
382 |  |  |  | 0
383 |  |  |  | 0
384 |  |  |  | 0.5610123
385 |  |  |  | 0.771414
386 |  |  |  | 0.8509601
387 |  |  |  | 0.8859554
388 |  |  |  | 0.8953085
389 |  |  |  | 0.9061425
390 |  |  |  | 0.9028771
391 |  |  |  | 0.9098762
392 |  |  |  | 0.9205329
393 |  |  |  | 0.9241401
394 |  |  |  | 0.9224567
395 |  |  |  | 0.9293925
396 |  |  |  | 0.9260006
397 |  |  |  | 0.9381002
398 |  |  |  | 0.9363789
399 |  |  |  | 0.9363789
400 |  |  |  | 0.9568318
401 |  |  |  | 0.9515161
402 |  |  |  | 0.9547435
403 |  |  |  | 0.9529589
404 |  |  |  | 0.9628563
405 |  |  |  | 0.967767
406 |  |  |  | 0.9659445
407 |  |  |  | 0.9708172
408 |  |  |  | 0.9786263
409 |  |  |  | 0.9711843
410 |  |  |  | 0.9759178
411 |  |  |  | 0.9656028
412 |  |  |  | 0.9787402
413 |  |  |  | 0.9796135
414 |  |  |  | 0.977715
415 |  |  |  | 0.9804109
416 |  |  |  | 0.9749939
417 |  |  |  | 0.9657167
418 |  |  |  | 0.9598694
419 |  |  |  | 0.9398215
420 |  |  |  | 0.9458713
421 |  |  |  | 0.9398721
422 |  |  |  | 0.9318732
423 |  |  |  | 0.931734
424 |  |  |  | 0.9254437
425 |  |  |  | 0.9153185
426 |  |  |  | 0.9072183
427 |  |  |  | 0.9011432
428 |  |  |  | 0.8986245
429 |  |  |  | 0.8904737
430 |  |  |  | 0.8863984
431 |  |  |  | 0.8782476
432 |  |  |  | 0.8549976
433 |  |  |  | 0.8365444
434 |  |  |  | 0.8242423
435 |  |  |  | 0.8190151
436 |  |  |  | 0.8057891
437 |  |  |  | 0.802511
438 |  |  |  | 0.796322
439 |  |  |  | 0.78807
440 |  |  |  | 0.7736289
441 |  |  |  | 0.7612508
442 |  |  |  | 0.7509358
443 |  |  |  | 0.7426837
444 |  |  |  | 0.7323687
445 |  |  |  | 0.7285591
446 |  |  |  | 0.7202564
447 |  |  |  | 0.7096756
448 |  |  |  | 0.7385577
449 |  |  |  | 0.7550618
450 |  |  |  | 0.7571248
451 |  |  |  | 0.7529988
452 |  |  |  | 0.7468098
453 |  |  |  | 0.7406207
454 |  |  |  | 0.7258253
455 |  |  |  | 0.7285591
456 |  |  |  | 0.7119537
457 |  |  |  | 0.6994997
458 |  |  |  | 0.6891214
459 |  |  |  | 0.6808187
460 |  |  |  | 0.6725161
461 |  |  |  | 0.6642134
462 |  |  |  | 0.6559107
463 |  |  |  | 0.6476081
464 |  |  |  | 0.6164731
465 |  |  |  | 0.5993488
466 |  |  |  | 0.5847305
467 |  |  |  | 0.5728841
468 |  |  |  | 0.5625057
469 |  |  |  | 0.5542031
470 |  |  |  | 0.5438247
471 |  |  |  | 0.5408758
472 |  |  |  | 0.5147654
473 |  |  |  | 0.5043871
474 |  |  |  | 0.4979322
475 |  |  |  | 0.485706
476 |  |  |  | 0.4753277
477 |  |  |  | 0.4719611
478 |  |  |  | 0.4594311
479 |  |  |  | 0.4552545
480 |  |  |  | 0.3946931
481 |  |  |  | 0.3612799
482 |  |  |  | 0.3403967
483 |  |  |  | 0.323804
484 |  |  |  | 0.3153368
485 |  |  |  | 0.305123
486 |  |  |  | 0.2986302
487 |  |  |  | 0.2881886
488 |  |  |  | 0.2698367
489 |  |  |  | 0.2568638
490 |  |  |  | 0.2485105
491 |  |  |  | 0.2380689
492 |  |  |  | 0.2297156
493 |  |  |  | 0.2213623
494 |  |  |  | 0.2109207
495 |  |  |  | 0.2046557
496 |  |  |  | 0.1712425
497 |  |  |  | 0.1503593
498 |  |  |  | 0.1349183
499 |  |  |  | 0.1232111
500 |  |  |  | 0.1148578
501 |  |  |  | 0.1065045
502 |  |  |  | 0.0981512
503 |  |  |  | 0.08979791
504 |  |  |  | 0.07309132
505 |  |  |  | 0.05847305
506 |  |  |  | 0.04803144
507 |  |  |  | 0.03967814
508 |  |  |  | 0.02941372
509 |  |  |  | 0.0210098
510 |  |  |  | 0.01252994
511 |  |  |  | 0.00626497