## Summary
| 0 | 0 | 0 | 0 | 0 | 0
Time | 2023-08-27 12:35 | 2023-08-27 12:35 | 2023-08-27 12:35 | 2023-08-27 12:35 | 2023-08-27 12:35 | 2023-08-27 12:35
ID | N002_08272023_LM_3 | N002_08272023_LM_3 | N002_08272023_LM_3 | N002_08272023_LM_3 | N002_08272023_LM_3 | N002_08272023_LM_3
Pixel | 0 | 1 | 2 | 3 | 4 | 5
Pixel Area | 0.058 | 0.058 | 0.058 | 0.058 | 0.058 | 0.058
Irradiance | 100 | 100 | 100 | 100 | 100 | 100
Panel Temperature | 0 | 0 | 0 | 0 | 0 | 0
Voc | 0.9737436 | 1.013915 | 1.012308 | 1.015521 | 1.012308 | 1.021949
Isc | 0.9294453 | 1.252388 | 1.299648 | 1.252388 | 1.283895 | 1.260265
Vmp | 0.7407521 | 0.8082393 | 0.8066325 | 0.8034188 | 0.821094 | 0.801812
Imp | 0.8270488 | 1.173622 | 1.236635 | 1.149992 | 1.173622 | 1.142115
Pmp | 0.6126381 | 0.9485671 | 0.9975098 | 0.9239249 | 0.9636537 | 0.9157614
FF | 0.6769172 | 0.7470123 | 0.7581914 | 0.7264548 | 0.7414451 | 0.7110357
Eff | 0.1056273 | 0.1635461 | 0.1719845 | 0.1592974 | 0.1661472 | 0.1578899