## Summary
0
Time | 2023-08-27 12:35
ID | N002_08272023_LM_3
Pixel | 2
Pixel Area | 0.058
Irradiance | 100
Panel Temperature | 0
Voc | 1.012308
Isc | 1.299648
Vmp | 0.8066325
Imp | 1.236635
Pmp | 0.9975098
FF | 0.7581914
Eff | 0.1719845

## Data
| Voltage | Current | Current Density | Power
0 | 1.012308 | 0 | 0 | 0
1 | 1.012308 | 0.007876655 | 0.1358044 | 0
2 | 1.013915 | 0 | 0 | 0
3 | 1.015521 | 0 | 0 | 0.008226728
4 | 1.013915 | 0 | 0 | 0
5 | 1.015521 | 0 | 0 | 0
6 | 1.013915 | 0 | 0 | 0
7 | 1.015521 | 0 | 0 | 0
8 | 1.015521 | 0 | 0 | 0.008226728
9 | 1.015521 | 0 | 0 | 0.008252041
10 | 1.015521 | 0 | 0 | 0
11 | 1.015521 | 0 | 0 | 0
12 | 1.015521 | 0 | 0 | 0
13 | 1.017128 | 0 | 0 | 0.008252041
14 | 1.015521 | 0 | 0 | 0
15 | 1.015521 | 0 | 0 | 0
16 | 1.017128 | 0 | 0 | 0.008252041
17 | 1.015521 | 0.007876655 | 0.1358044 | 0
18 | 1.017128 | 0 | 0 | 0.008252041
19 | 1.017128 | 0 | 0 | 0
20 | 1.017128 | 0 | 0 | 0
21 | 1.017128 | 0 | 0 | 0
22 | 1.015521 | 0 | 0 | 0
23 | 1.015521 | 0 | 0 | 0.008264698
24 | 1.017128 | 0 | 0 | 0
25 | 1.015521 | 0 | 0 | 0
26 | 1.017128 | 0 | 0 | 0
27 | 1.017128 | 0 | 0 | 0.008264698
28 | 1.018735 | 0 | 0 | 0
29 | 1.017128 | 0 | 0 | 0.008252041
30 | 1.017128 | 0.007876655 | 0.1358044 | 0
31 | 1.017128 | 0 | 0 | 0
32 | 1.017128 | 0 | 0 | 0
33 | 1.017128 | 0 | 0 | 0
34 | 1.017128 | 0.007876655 | 0.1358044 | 0
35 | 1.017128 | 0 | 0 | 0
36 | 1.017128 | 0 | 0 | 0
37 | 1.018735 | 0 | 0 | 0
38 | 1.018735 | 0 | 0 | 0
39 | 1.017128 | 0 | 0 | 0.008252041
40 | 1.018735 | 0 | 0 | 0
41 | 1.018735 | 0 | 0 | 0.008264698
42 | 1.018735 | 0 | 0 | 0
43 | 1.018735 | 0 | 0 | 0.008252041
44 | 1.017128 | 0 | 0 | 0.008264698
45 | 1.018735 | 0 | 0 | 0
46 | 1.018735 | 0.007876655 | 0.1358044 | 0
47 | 1.018735 | 0 | 0 | 0
48 | 1.018735 | 0 | 0 | 0
49 | 1.017128 | 0 | 0 | 0
50 | 1.018735 | 0 | 0 | 0
51 | 1.017128 | 0.007876655 | 0.1358044 | 0
52 | 1.018735 | 0 | 0 | 0
53 | 1.018735 | 0.007876655 | 0.1358044 | 0
54 | 1.018735 | 0 | 0 | 0
55 | 1.018735 | 0 | 0 | 0
56 | 1.018735 | 0 | 0 | 0
57 | 1.018735 | 0 | 0 | 0
58 | 1.020342 | 0 | 0 | 0
59 | 1.018735 | 0 | 0 | 0
60 | 1.018735 | 0.007876655 | 0.1358044 | 0
61 | 1.018735 | 0 | 0 | 0
62 | 1.018735 | 0 | 0 | 0
63 | 1.018735 | 0 | 0 | 0
64 | 1.020342 | 0.007876655 | 0.1358044 | 0.008264698
65 | 1.018735 | 0 | 0 | 0
66 | 1.018735 | 0 | 0 | 0
67 | 1.017128 | 0 | 0 | 0.008277355
68 | 1.018735 | 0 | 0 | 0.008277355
69 | 1.020342 | 0 | 0 | 0
70 | 1.018735 | 0 | 0 | 0
71 | 1.020342 | 0 | 0 | 0
72 | 1.018735 | 0.007876655 | 0.1358044 | 0
73 | 1.018735 | 0 | 0 | 0
74 | 1.020342 | 0.007876655 | 0.1358044 | 0
75 | 1.018735 | 0.007876655 | 0.1358044 | 0
76 | 1.018735 | 0.007876655 | 0.1358044 | 0
77 | 1.020342 | 0.007876655 | 0.1358044 | 0
78 | 1.018735 | 0 | 0 | 0
79 | 1.018735 | 0 | 0 | 0
80 | 1.018735 | 0 | 0 | 0.008277355
81 | 1.018735 | 0.007876655 | 0.1358044 | 0.008264698
82 | 1.018735 | 0 | 0 | 0
83 | 1.018735 | 0.007876655 | 0.1358044 | 0
84 | 1.018735 | 0 | 0 | 0
85 | 1.018735 | 0 | 0 | 0
86 | 1.018735 | 0.007876655 | 0.1358044 | 0.008264698
87 | 1.018735 | 0 | 0 | 0
88 | 1.020342 | 0 | 0 | 0
89 | 1.018735 | 0 | 0 | 0
90 | 1.018735 | 0 | 0 | 0.008264698
91 | 1.018735 | 0 | 0 | 0
92 | 1.018735 | 0.007876655 | 0.1358044 | 0
93 | 1.018735 | 0 | 0 | 0
94 | 1.018735 | 0 | 0 | 0
95 | 1.018735 | 0 | 0 | 0
96 | 1.020342 | 0.007876655 | 0.1358044 | 0
97 | 1.018735 | 0 | 0 | 0.008277355
98 | 1.020342 | 0 | 0 | 0
99 | 1.018735 | 0 | 0 | 0.008264698
100 | 1.020342 | 0 | 0 | 0.008264698
101 | 1.018735 | 0 | 0 | 0.008277355
102 | 1.018735 | 0 | 0 | 0
103 | 1.018735 | 0 | 0 | 0
104 | 1.020342 | 0 | 0 | 0
105 | 1.020342 | 0 | 0 | 0.008277355
106 | 1.020342 | 0 | 0 | 0
107 | 1.020342 | 0 | 0 | 0
108 | 1.018735 | 0 | 0 | 0
109 | 1.020342 | 0.007876655 | 0.1358044 | 0
110 | 1.018735 | 0 | 0 | 0
111 | 1.020342 | 0 | 0 | 0.008277355
112 | 1.018735 | 0 | 0 | 0
113 | 1.018735 | 0 | 0 | 0
114 | 1.018735 | 0 | 0 | 0.008277355
115 | 1.020342 | 0 | 0 | 0
116 | 1.018735 | 0 | 0 | 0.008264698
117 | 1.018735 | 0 | 0 | 0.008277355
118 | 1.020342 | 0 | 0 | 0
119 | 1.018735 | 0 | 0 | 0
120 | 1.018735 | 0.007876655 | 0.1358044 | 0
121 | 1.020342 | 0 | 0 | 0
122 | 1.018735 | 0 | 0 | 0
123 | 1.018735 | 0 | 0 | 0
124 | 1.020342 | 0 | 0 | 0
125 | 1.018735 | 0 | 0 | 0
126 | 1.018735 | 0 | 0 | 0
127 | 1.018735 | 0 | 0 | 0
128 | 0.9641026 | 0.5907491 | 10.18533 | 0.5915651
129 | 0.9287521 | 0.8428021 | 14.53107 | 0.8125603
130 | 0.9126838 | 0.9451986 | 16.29653 | 0.890942
131 | 0.9062564 | 0.9924585 | 17.11135 | 0.9105849
132 | 0.9014359 | 1.008212 | 17.38296 | 0.9345564
133 | 0.8998291 | 1.023965 | 17.65457 | 0.9439222
134 | 0.8982222 | 1.031842 | 17.79038 | 0.9510731
135 | 0.8966154 | 1.047595 | 18.06198 | 0.9477065
136 | 0.8934017 | 1.047595 | 18.06198 | 0.9602491
137 | 0.8917949 | 1.055472 | 18.19779 | 0.9568318
138 | 0.890188 | 1.063348 | 18.33359 | 0.9692732
139 | 0.8885812 | 1.071225 | 18.4694 | 0.9692732
140 | 0.8885812 | 1.071225 | 18.4694 | 0.9658053
141 | 0.8869744 | 1.079102 | 18.6052 | 0.9711083
142 | 0.8837607 | 1.079102 | 18.6052 | 0.9763861
143 | 0.8837607 | 1.086978 | 18.74101 | 0.9763861
144 | 0.8773333 | 1.110608 | 19.14842 | 0.9902703
145 | 0.8725128 | 1.118485 | 19.28422 | 0.9918144
146 | 0.870906 | 1.126362 | 19.42003 | 1.002016
147 | 0.8676923 | 1.134238 | 19.55583 | 1.00018
148 | 0.8644786 | 1.134238 | 19.55583 | 1.003382
149 | 0.8644786 | 1.149992 | 19.82744 | 1.008394
150 | 0.861265 | 1.149992 | 19.82744 | 1.011508
151 | 0.8596581 | 1.157868 | 19.96325 | 1.009635
152 | 0.8564444 | 1.173622 | 20.23485 | 1.02138
153 | 0.8516239 | 1.165745 | 20.09905 | 1.007028
154 | 0.8484103 | 1.181498 | 20.37066 | 1.018634
155 | 0.8468034 | 1.181498 | 20.37066 | 1.023456
156 | 0.8419829 | 1.189375 | 20.50646 | 1.019608
157 | 0.8403761 | 1.189375 | 20.50646 | 1.01576
158 | 0.8371624 | 1.197252 | 20.64227 | 1.027177
159 | 0.8355556 | 1.205128 | 20.77807 | 1.025228
160 | 0.8066325 | 1.236635 | 21.32129 | 1.028328
161 | 0.7905641 | 1.244511 | 21.45709 | 1.020886
162 | 0.7809231 | 1.244511 | 21.45709 | 1.014925
163 | 0.7744957 | 1.260265 | 21.7287 | 1.015001
164 | 0.7680684 | 1.260265 | 21.7287 | 1.008812
165 | 0.7632479 | 1.260265 | 21.7287 | 1.00056
166 | 0.7584274 | 1.260265 | 21.7287 | 1.00866
167 | 0.7536068 | 1.260265 | 21.7287 | 1.002395
168 | 0.7407521 | 1.276018 | 22.00031 | 0.9958645
169 | 0.7343248 | 1.276018 | 22.00031 | 0.9853596
170 | 0.7262906 | 1.276018 | 22.00031 | 0.9769556
171 | 0.7214701 | 1.276018 | 22.00031 | 0.9722727
172 | 0.7150427 | 1.276018 | 22.00031 | 0.9680455
173 | 0.7086154 | 1.268141 | 21.86451 | 0.9595909
174 | 0.702188 | 1.268141 | 21.86451 | 0.9553637
175 | 0.6989744 | 1.283895 | 22.13612 | 0.9469091
176 | 0.6748718 | 1.283895 | 22.13612 | 0.9228111
177 | 0.6604103 | 1.283895 | 22.13612 | 0.9015482
178 | 0.6491624 | 1.283895 | 22.13612 | 0.8887904
179 | 0.642735 | 1.283895 | 22.13612 | 0.8833861
180 | 0.6347009 | 1.291771 | 22.27192 | 0.8748303
181 | 0.6298803 | 1.291771 | 22.27192 | 0.8714004
182 | 0.6218462 | 1.283895 | 22.13612 | 0.8678692
183 | 0.6170256 | 1.299648 | 22.40773 | 0.8541875
184 | 0.6041709 | 1.291771 | 22.27192 | 0.8369747
185 | 0.5945299 | 1.291771 | 22.27192 | 0.8219135
186 | 0.5864957 | 1.291771 | 22.27192 | 0.8154586
187 | 0.5784615 | 1.291771 | 22.27192 | 0.8072699
188 | 0.5720342 | 1.299648 | 22.40773 | 0.7914113
189 | 0.5672137 | 1.291771 | 22.27192 | 0.7853362
190 | 0.5607863 | 1.291771 | 22.27192 | 0.7767297
191 | 0.554359 | 1.299648 | 22.40773 | 0.7702749
192 | 0.5784615 | 1.291771 | 22.27192 | 0.7978281
193 | 0.5897094 | 1.291771 | 22.27192 | 0.8197619
194 | 0.5945299 | 1.291771 | 22.27192 | 0.8219135
195 | 0.5897094 | 1.283895 | 22.13612 | 0.8176102
196 | 0.5848889 | 1.299648 | 22.40773 | 0.8111554
197 | 0.5784615 | 1.299648 | 22.40773 | 0.802549
198 | 0.573641 | 1.291771 | 22.27192 | 0.7960942
199 | 0.5656068 | 1.291771 | 22.27192 | 0.7853362
200 | 0.554359 | 1.299648 | 22.40773 | 0.7726417
201 | 0.5431111 | 1.291771 | 22.27192 | 0.7574918
202 | 0.5350769 | 1.299648 | 22.40773 | 0.7444556
203 | 0.5286496 | 1.299648 | 22.40773 | 0.7336976
204 | 0.5238291 | 1.299648 | 22.40773 | 0.7293564
205 | 0.5157949 | 1.299648 | 22.40773 | 0.7206994
206 | 0.5093675 | 1.291771 | 22.27192 | 0.7120423
207 | 0.504547 | 1.291771 | 22.27192 | 0.7033853
208 | 0.4772308 | 1.299648 | 22.40773 | 0.6648462
209 | 0.4627692 | 1.307525 | 22.54353 | 0.6449502
210 | 0.4515214 | 1.299648 | 22.40773 | 0.6319646
211 | 0.4418803 | 1.299648 | 22.40773 | 0.6225988
212 | 0.4370598 | 1.307525 | 22.54353 | 0.610322
213 | 0.4290256 | 1.299648 | 22.40773 | 0.601665
214 | 0.4225983 | 1.299648 | 22.40773 | 0.5908436
215 | 0.4177778 | 1.299648 | 22.40773 | 0.5766304
216 | 0.4033162 | 1.307525 | 22.54353 | 0.5627082
217 | 0.3920684 | 1.299648 | 22.40773 | 0.5475584
218 | 0.385641 | 1.299648 | 22.40773 | 0.5398759
219 | 0.376 | 1.299648 | 22.40773 | 0.5289913
220 | 0.3695726 | 1.307525 | 22.54353 | 0.5202836
221 | 0.3631453 | 1.299648 | 22.40773 | 0.5115759
222 | 0.3583248 | 1.307525 | 22.54353 | 0.4977804
223 | 0.3502906 | 1.299648 | 22.40773 | 0.4919837
224 | 0.3052991 | 1.307525 | 22.54353 | 0.4310299
225 | 0.2779829 | 1.307525 | 22.54353 | 0.3895672
226 | 0.2635214 | 1.299648 | 22.40773 | 0.3657603
227 | 0.2538803 | 1.307525 | 22.54353 | 0.3548378
228 | 0.2442393 | 1.307525 | 22.54353 | 0.3419535
229 | 0.237812 | 1.299648 | 22.40773 | 0.3311321
230 | 0.2313846 | 1.307525 | 22.54353 | 0.3243609
231 | 0.2249573 | 1.299648 | 22.40773 | 0.3138181
232 | 0.2104957 | 1.307525 | 22.54353 | 0.2921754
233 | 0.1992479 | 1.307525 | 22.54353 | 0.2808225
234 | 0.1928205 | 1.315401 | 22.67933 | 0.2699379
235 | 0.1847863 | 1.299648 | 22.40773 | 0.2575472
236 | 0.1767521 | 1.307525 | 22.54353 | 0.2488902
237 | 0.1703248 | 1.307525 | 22.54353 | 0.2394611
238 | 0.1638974 | 1.307525 | 22.54353 | 0.2294118
239 | 0.1574701 | 1.307525 | 22.54353 | 0.2207548
240 | 0.1317607 | 1.307525 | 22.54353 | 0.1861266
241 | 0.1140855 | 1.307525 | 22.54353 | 0.1632689
242 | 0.1060513 | 1.307525 | 22.54353 | 0.1471698
243 | 0.09480342 | 1.307525 | 22.54353 | 0.1363485
244 | 0.08998291 | 1.307525 | 22.54353 | 0.1262613
245 | 0.08194872 | 1.307525 | 22.54353 | 0.1175536
246 | 0.07552137 | 1.299648 | 22.40773 | 0.1082131
247 | 0.06909402 | 1.307525 | 22.54353 | 0.09796135
248 | 0.05623932 | 1.307525 | 22.54353 | 0.07836908
249 | 0.04659829 | 1.307525 | 22.54353 | 0.06530757
250 | 0.03695726 | 1.307525 | 22.54353 | 0.0519423
251 | 0.03052991 | 1.307525 | 22.54353 | 0.0457153
252 | 0.02410256 | 1.299648 | 22.40773 | 0.03246394
253 | 0.01606838 | 1.307525 | 22.54353 | 0.02380689
254 | 0.009641026 | 1.307525 | 22.54353 | 0.01306151
255 | 0.004820513 | 1.299648 | 22.40773 | 0.008707676
256 |  |  |  | 0
257 |  |  |  | 0
258 |  |  |  | 0
259 |  |  |  | 0
260 |  |  |  | 0.00807485
261 |  |  |  | 0.00807485
262 |  |  |  | 0.00807485
263 |  |  |  | 0
264 |  |  |  | 0
265 |  |  |  | 0.00807485
266 |  |  |  | 0
267 |  |  |  | 0
268 |  |  |  | 0
269 |  |  |  | 0.00807485
270 |  |  |  | 0
271 |  |  |  | 0.008087507
272 |  |  |  | 0.008087507
273 |  |  |  | 0
274 |  |  |  | 0
275 |  |  |  | 0
276 |  |  |  | 0
277 |  |  |  | 0
278 |  |  |  | 0
279 |  |  |  | 0
280 |  |  |  | 0
281 |  |  |  | 0
282 |  |  |  | 0
283 |  |  |  | 0
284 |  |  |  | 0
285 |  |  |  | 0
286 |  |  |  | 0
287 |  |  |  | 0
288 |  |  |  | 0
289 |  |  |  | 0
290 |  |  |  | 0
291 |  |  |  | 0
292 |  |  |  | 0
293 |  |  |  | 0
294 |  |  |  | 0
295 |  |  |  | 0
296 |  |  |  | 0.008100163
297 |  |  |  | 0.008100163
298 |  |  |  | 0
299 |  |  |  | 0
300 |  |  |  | 0
301 |  |  |  | 0
302 |  |  |  | 0.00811282
303 |  |  |  | 0
304 |  |  |  | 0
305 |  |  |  | 0
306 |  |  |  | 0
307 |  |  |  | 0
308 |  |  |  | 0
309 |  |  |  | 0
310 |  |  |  | 0
311 |  |  |  | 0
312 |  |  |  | 0
313 |  |  |  | 0
314 |  |  |  | 0
315 |  |  |  | 0
316 |  |  |  | 0.00811282
317 |  |  |  | 0
318 |  |  |  | 0
319 |  |  |  | 0
320 |  |  |  | 0
321 |  |  |  | 0
322 |  |  |  | 0
323 |  |  |  | 0
324 |  |  |  | 0
325 |  |  |  | 0
326 |  |  |  | 0
327 |  |  |  | 0
328 |  |  |  | 0
329 |  |  |  | 0
330 |  |  |  | 0
331 |  |  |  | 0
332 |  |  |  | 0
333 |  |  |  | 0
334 |  |  |  | 0
335 |  |  |  | 0
336 |  |  |  | 0.008100163
337 |  |  |  | 0
338 |  |  |  | 0
339 |  |  |  | 0
340 |  |  |  | 0
341 |  |  |  | 0
342 |  |  |  | 0
343 |  |  |  | 0
344 |  |  |  | 0
345 |  |  |  | 0
346 |  |  |  | 0
347 |  |  |  | 0
348 |  |  |  | 0
349 |  |  |  | 0
350 |  |  |  | 0
351 |  |  |  | 0
352 |  |  |  | 0
353 |  |  |  | 0
354 |  |  |  | 0
355 |  |  |  | 0.00811282
356 |  |  |  | 0
357 |  |  |  | 0
358 |  |  |  | 0.00811282
359 |  |  |  | 0
360 |  |  |  | 0
361 |  |  |  | 0
362 |  |  |  | 0
363 |  |  |  | 0
364 |  |  |  | 0
365 |  |  |  | 0
366 |  |  |  | 0
367 |  |  |  | 0
368 |  |  |  | 0
369 |  |  |  | 0
370 |  |  |  | 0
371 |  |  |  | 0.00811282
372 |  |  |  | 0.008125476
373 |  |  |  | 0
374 |  |  |  | 0
375 |  |  |  | 0.008125476
376 |  |  |  | 0
377 |  |  |  | 0
378 |  |  |  | 0.00811282
379 |  |  |  | 0
380 |  |  |  | 0
381 |  |  |  | 0.008125476
382 |  |  |  | 0.00811282
383 |  |  |  | 0
384 |  |  |  | 0.5742889
385 |  |  |  | 0.7955373
386 |  |  |  | 0.8744506
387 |  |  |  | 0.9026113
388 |  |  |  | 0.919204
389 |  |  |  | 0.9317972
390 |  |  |  | 0.9301392
391 |  |  |  | 0.9355689
392 |  |  |  | 0.9480482
393 |  |  |  | 0.9517059
394 |  |  |  | 0.9499973
395 |  |  |  | 0.9640713
396 |  |  |  | 0.9693617
397 |  |  |  | 0.9606034
398 |  |  |  | 0.964122
399 |  |  |  | 0.964122
400 |  |  |  | 0.9866758
401 |  |  |  | 0.9881946
402 |  |  |  | 0.9896375
403 |  |  |  | 0.9946748
404 |  |  |  | 1.001535
405 |  |  |  | 0.9910044
406 |  |  |  | 0.9941432
407 |  |  |  | 1.005888
408 |  |  |  | 1.000269
409 |  |  |  | 1.009989
410 |  |  |  | 1.008091
411 |  |  |  | 1.010989
412 |  |  |  | 1.01576
413 |  |  |  | 1.009989
414 |  |  |  | 1.008065
415 |  |  |  | 1.017431
416 |  |  |  | 1.007445
417 |  |  |  | 0.9981426
418 |  |  |  | 1.000509
419 |  |  |  | 0.9923586
420 |  |  |  | 0.9903209
421 |  |  |  | 0.9780947
422 |  |  |  | 0.9780188
423 |  |  |  | 0.9758039
424 |  |  |  | 0.9634258
425 |  |  |  | 0.9531108
426 |  |  |  | 0.9485798
427 |  |  |  | 0.9386697
428 |  |  |  | 0.9361258
429 |  |  |  | 0.9257474
430 |  |  |  | 0.9215961
431 |  |  |  | 0.916774
432 |  |  |  | 0.8896258
433 |  |  |  | 0.8708309
434 |  |  |  | 0.8614018
435 |  |  |  | 0.845771
436 |  |  |  | 0.8374177
437 |  |  |  | 0.834089
438 |  |  |  | 0.8235841
439 |  |  |  | 0.8172812
440 |  |  |  | 0.8052955
441 |  |  |  | 0.7878675
442 |  |  |  | 0.7773626
443 |  |  |  | 0.7689586
444 |  |  |  | 0.7651364
445 |  |  |  | 0.7566818
446 |  |  |  | 0.7437469
447 |  |  |  | 0.7397727
448 |  |  |  | 0.7668577
449 |  |  |  | 0.7836655
450 |  |  |  | 0.7857665
451 |  |  |  | 0.7815645
452 |  |  |  | 0.7778182
453 |  |  |  | 0.7643264
454 |  |  |  | 0.7630227
455 |  |  |  | 0.7566818
456 |  |  |  | 0.7376591
457 |  |  |  | 0.7249773
458 |  |  |  | 0.7144091
459 |  |  |  | 0.7017273
460 |  |  |  | 0.6953864
461 |  |  |  | 0.6869318
462 |  |  |  | 0.6805909
463 |  |  |  | 0.67425
464 |  |  |  | 0.6404318
465 |  |  |  | 0.6208775
466 |  |  |  | 0.6096006
467 |  |  |  | 0.595362
468 |  |  |  | 0.58125
469 |  |  |  | 0.5762254
470 |  |  |  | 0.5609616
471 |  |  |  | 0.559215
472 |  |  |  | 0.5368636
473 |  |  |  | 0.5251943
474 |  |  |  | 0.5115
475 |  |  |  | 0.5030455
476 |  |  |  | 0.4924773
477 |  |  |  | 0.4869211
478 |  |  |  | 0.4776818
479 |  |  |  | 0.4699107
480 |  |  |  | 0.4079318
481 |  |  |  | 0.3742276
482 |  |  |  | 0.3508636
483 |  |  |  | 0.3360682
484 |  |  |  | 0.3274491
485 |  |  |  | 0.3170455
486 |  |  |  | 0.3083125
487 |  |  |  | 0.3015919
488 |  |  |  | 0.282797
489 |  |  |  | 0.2657866
490 |  |  |  | 0.2572814
491 |  |  |  | 0.2451818
492 |  |  |  | 0.2367273
493 |  |  |  | 0.2275133
494 |  |  |  | 0.2211345
495 |  |  |  | 0.2113636
496 |  |  |  | 0.1786086
497 |  |  |  | 0.1552194
498 |  |  |  | 0.1403353
499 |  |  |  | 0.1297039
500 |  |  |  | 0.1190724
501 |  |  |  | 0.1105672
502 |  |  |  | 0.1020621
503 |  |  |  | 0.09197482
504 |  |  |  | 0.07654654
505 |  |  |  | 0.06166249
506 |  |  |  | 0.05103103
507 |  |  |  | 0.04064004
508 |  |  |  | 0.03189439
509 |  |  |  | 0.02126293
510 |  |  |  | 0.0128337
511 |  |  |  | 0.006378879
512 |  |  |  | 0
513 |  |  |  | 0.007973598
514 |  |  |  | 0
515 |  |  |  | 0
516 |  |  |  | 0
517 |  |  |  | 0
518 |  |  |  | 0
519 |  |  |  | 0
520 |  |  |  | 0
521 |  |  |  | 0
522 |  |  |  | 0
523 |  |  |  | 0
524 |  |  |  | 0
525 |  |  |  | 0
526 |  |  |  | 0
527 |  |  |  | 0
528 |  |  |  | 0
529 |  |  |  | 0.007998911
530 |  |  |  | 0
531 |  |  |  | 0
532 |  |  |  | 0
533 |  |  |  | 0
534 |  |  |  | 0
535 |  |  |  | 0
536 |  |  |  | 0
537 |  |  |  | 0
538 |  |  |  | 0
539 |  |  |  | 0
540 |  |  |  | 0
541 |  |  |  | 0
542 |  |  |  | 0.008011568
543 |  |  |  | 0
544 |  |  |  | 0
545 |  |  |  | 0
546 |  |  |  | 0.008011568
547 |  |  |  | 0
548 |  |  |  | 0
549 |  |  |  | 0
550 |  |  |  | 0
551 |  |  |  | 0
552 |  |  |  | 0
553 |  |  |  | 0
554 |  |  |  | 0
555 |  |  |  | 0
556 |  |  |  | 0
557 |  |  |  | 0
558 |  |  |  | 0.008024224
559 |  |  |  | 0
560 |  |  |  | 0
561 |  |  |  | 0
562 |  |  |  | 0
563 |  |  |  | 0.008011568
564 |  |  |  | 0
565 |  |  |  | 0.008024224
566 |  |  |  | 0
567 |  |  |  | 0
568 |  |  |  | 0
569 |  |  |  | 0
570 |  |  |  | 0
571 |  |  |  | 0
572 |  |  |  | 0.008024224
573 |  |  |  | 0
574 |  |  |  | 0
575 |  |  |  | 0
576 |  |  |  | 0.008036881
577 |  |  |  | 0
578 |  |  |  | 0
579 |  |  |  | 0
580 |  |  |  | 0
581 |  |  |  | 0
582 |  |  |  | 0
583 |  |  |  | 0
584 |  |  |  | 0.008024224
585 |  |  |  | 0
586 |  |  |  | 0.008036881
587 |  |  |  | 0.008024224
588 |  |  |  | 0.008024224
589 |  |  |  | 0.008036881
590 |  |  |  | 0
591 |  |  |  | 0
592 |  |  |  | 0
593 |  |  |  | 0.008024224
594 |  |  |  | 0
595 |  |  |  | 0.008024224
596 |  |  |  | 0
597 |  |  |  | 0
598 |  |  |  | 0.008024224
599 |  |  |  | 0
600 |  |  |  | 0
601 |  |  |  | 0
602 |  |  |  | 0
603 |  |  |  | 0
604 |  |  |  | 0.008024224
605 |  |  |  | 0
606 |  |  |  | 0
607 |  |  |  | 0
608 |  |  |  | 0.008036881
609 |  |  |  | 0
610 |  |  |  | 0
611 |  |  |  | 0
612 |  |  |  | 0
613 |  |  |  | 0
614 |  |  |  | 0
615 |  |  |  | 0
616 |  |  |  | 0
617 |  |  |  | 0
618 |  |  |  | 0
619 |  |  |  | 0
620 |  |  |  | 0
621 |  |  |  | 0.008036881
622 |  |  |  | 0
623 |  |  |  | 0
624 |  |  |  | 0
625 |  |  |  | 0
626 |  |  |  | 0
627 |  |  |  | 0
628 |  |  |  | 0
629 |  |  |  | 0
630 |  |  |  | 0
631 |  |  |  | 0
632 |  |  |  | 0.008024224
633 |  |  |  | 0
634 |  |  |  | 0
635 |  |  |  | 0
636 |  |  |  | 0
637 |  |  |  | 0
638 |  |  |  | 0
639 |  |  |  | 0
640 |  |  |  | 0.5695427
641 |  |  |  | 0.7827542
642 |  |  |  | 0.8626674
643 |  |  |  | 0.8994219
644 |  |  |  | 0.9088383
645 |  |  |  | 0.9213936
646 |  |  |  | 0.9268232
647 |  |  |  | 0.9392899
648 |  |  |  | 0.9359233
649 |  |  |  | 0.9412643
650 |  |  |  | 0.94658
651 |  |  |  | 0.9518705
652 |  |  |  | 0.9518705
653 |  |  |  | 0.9571356
654 |  |  |  | 0.9536677
655 |  |  |  | 0.9606288
656 |  |  |  | 0.9743737
657 |  |  |  | 0.9758925
658 |  |  |  | 0.9809551
659 |  |  |  | 0.9841699
660 |  |  |  | 0.9805248
661 |  |  |  | 0.9941432
662 |  |  |  | 0.9904475
663 |  |  |  | 0.9953709
664 |  |  |  | 1.005142
665 |  |  |  | 0.9927763
666 |  |  |  | 1.002395
667 |  |  |  | 1.000497
668 |  |  |  | 1.001433
669 |  |  |  | 0.9995222
670 |  |  |  | 1.002294
671 |  |  |  | 1.006952
672 |  |  |  | 0.9975098
673 |  |  |  | 0.9838661
674 |  |  |  | 0.9718677
675 |  |  |  | 0.9760697
676 |  |  |  | 0.9679695
677 |  |  |  | 0.9618944
678 |  |  |  | 0.9558193
679 |  |  |  | 0.9497442
680 |  |  |  | 0.9452131
681 |  |  |  | 0.9370117
682 |  |  |  | 0.9267599
683 |  |  |  | 0.9206089
684 |  |  |  | 0.9124075
685 |  |  |  | 0.8986245
686 |  |  |  | 0.8904737
687 |  |  |  | 0.8974095
688 |  |  |  | 0.8664644
689 |  |  |  | 0.8478973
690 |  |  |  | 0.8334562
691 |  |  |  | 0.8252041
692 |  |  |  | 0.8198884
693 |  |  |  | 0.8136614
694 |  |  |  | 0.798385
695 |  |  |  | 0.8019162
696 |  |  |  | 0.7804507
697 |  |  |  | 0.7679967
698 |  |  |  | 0.7576184
699 |  |  |  | 0.7472401
700 |  |  |  | 0.7434431
701 |  |  |  | 0.7327104
702 |  |  |  | 0.7244077
703 |  |  |  | 0.7204716
704 |  |  |  | 0.7472401
705 |  |  |  | 0.7617697
706 |  |  |  | 0.7679967
707 |  |  |  | 0.7571248
708 |  |  |  | 0.7601497
709 |  |  |  | 0.7517964
710 |  |  |  | 0.7410131
711 |  |  |  | 0.7306347
712 |  |  |  | 0.7204716
713 |  |  |  | 0.7015754
714 |  |  |  | 0.6954117
715 |  |  |  | 0.6870584
716 |  |  |  | 0.6807934
717 |  |  |  | 0.6703518
718 |  |  |  | 0.6579864
719 |  |  |  | 0.6517594
720 |  |  |  | 0.620232
721 |  |  |  | 0.6050822
722 |  |  |  | 0.5868189
723 |  |  |  | 0.5742889
724 |  |  |  | 0.5714665
725 |  |  |  | 0.5575823
726 |  |  |  | 0.5492291
727 |  |  |  | 0.5429641
728 |  |  |  | 0.527346
729 |  |  |  | 0.5095509
730 |  |  |  | 0.5011976
731 |  |  |  | 0.4886677
732 |  |  |  | 0.4832254
733 |  |  |  | 0.4719611
734 |  |  |  | 0.4685185
735 |  |  |  | 0.4552545
736 |  |  |  | 0.3991862
737 |  |  |  | 0.3634695
738 |  |  |  | 0.342485
739 |  |  |  | 0.3319548
740 |  |  |  | 0.3193489
741 |  |  |  | 0.3090719
742 |  |  |  | 0.3025411
743 |  |  |  | 0.2923653
744 |  |  |  | 0.2752284
745 |  |  |  | 0.2605215
746 |  |  |  | 0.2536364
747 |  |  |  | 0.2401572
748 |  |  |  | 0.2311078
749 |  |  |  | 0.2227039
750 |  |  |  | 0.2142999
751 |  |  |  | 0.205896
752 |  |  |  | 0.1722804
753 |  |  |  | 0.1491696
754 |  |  |  | 0.1386647
755 |  |  |  | 0.1239578
756 |  |  |  | 0.1176549
757 |  |  |  | 0.10715
758 |  |  |  | 0.0981512
759 |  |  |  | 0.09034214
760 |  |  |  | 0.0735343
761 |  |  |  | 0.06092842
762 |  |  |  | 0.04832254
763 |  |  |  | 0.03991862
764 |  |  |  | 0.03132485
765 |  |  |  | 0.0210098
766 |  |  |  | 0.01260588
767 |  |  |  | 0.00626497