## Summary
0
Time | 2023-08-27 12:35
ID | N002_08272023_LM_3
Pixel | 5
Pixel Area | 0.058
Irradiance | 100
Panel Temperature | 0
Voc | 1.021949
Isc | 1.260265
Vmp | 0.801812
Imp | 1.142115
Pmp | 0.9157614
FF | 0.7110357
Eff | 0.1578899

## Data
| Voltage | Current | Current Density | Power
0 | 1.021949 | 0 | 0 | 0
1 | 1.020342 | 0 | 0 | 0.008290011
2 | 1.020342 | 0.007876655 | 0.1358044 | 0
3 | 1.021949 | 0 | 0 | 0
4 | 1.021949 | 0 | 0 | 0
5 | 1.021949 | 0 | 0 | 0
6 | 1.023556 | 0 | 0 | 0
7 | 1.021949 | 0 | 0 | 0
8 | 1.021949 | 0 | 0 | 0
9 | 1.023556 | 0 | 0 | 0
10 | 1.020342 | 0 | 0 | 0.008290011
11 | 1.021949 | 0 | 0 | 0
12 | 1.021949 | 0 | 0 | 0
13 | 1.021949 | 0 | 0 | 0
14 | 1.021949 | 0 | 0 | 0
15 | 1.023556 | 0.007876655 | 0.1358044 | 0.008302668
16 | 1.021949 | 0.007876655 | 0.1358044 | 0
17 | 1.021949 | 0 | 0 | 0
18 | 1.021949 | 0 | 0 | 0
19 | 1.021949 | 0 | 0 | 0
20 | 1.021949 | 0 | 0 | 0.008302668
21 | 1.021949 | 0.007876655 | 0.1358044 | 0
22 | 1.021949 | 0 | 0 | 0
23 | 1.021949 | 0 | 0 | 0.008290011
24 | 1.021949 | 0.007876655 | 0.1358044 | 0
25 | 1.021949 | 0 | 0 | 0
26 | 1.021949 | 0 | 0 | 0
27 | 1.021949 | 0 | 0 | 0
28 | 1.021949 | 0 | 0 | 0.008290011
29 | 1.021949 | 0 | 0 | 0
30 | 1.020342 | 0 | 0 | 0
31 | 1.021949 | 0 | 0 | 0.008302668
32 | 1.020342 | 0 | 0 | 0
33 | 1.020342 | 0 | 0 | 0
34 | 1.021949 | 0.007876655 | 0.1358044 | 0
35 | 1.021949 | 0 | 0 | 0
36 | 1.020342 | 0 | 0 | 0.008290011
37 | 1.020342 | 0.007876655 | 0.1358044 | 0
38 | 1.021949 | 0 | 0 | 0
39 | 1.021949 | 0 | 0 | 0
40 | 1.021949 | 0 | 0 | 0
41 | 1.021949 | 0.007876655 | 0.1358044 | 0
42 | 1.021949 | 0 | 0 | 0
43 | 1.021949 | 0 | 0 | 0
44 | 1.021949 | 0 | 0 | 0.008277355
45 | 1.021949 | 0 | 0 | 0
46 | 1.021949 | 0 | 0 | 0.008290011
47 | 1.020342 | 0 | 0 | 0
48 | 1.020342 | 0 | 0 | 0
49 | 1.020342 | 0 | 0 | 0
50 | 1.021949 | 0 | 0 | 0
51 | 1.020342 | 0 | 0 | 0
52 | 1.021949 | 0 | 0 | 0
53 | 1.020342 | 0 | 0 | 0
54 | 1.021949 | 0 | 0 | 0.008302668
55 | 1.020342 | 0 | 0 | 0
56 | 1.021949 | 0 | 0 | 0
57 | 1.020342 | 0.007876655 | 0.1358044 | 0
58 | 1.020342 | 0 | 0 | 0
59 | 1.020342 | 0 | 0 | 0.008290011
60 | 1.020342 | 0 | 0 | 0
61 | 1.020342 | 0 | 0 | 0
62 | 1.018735 | 0 | 0 | 0
63 | 1.020342 | 0 | 0 | 0
64 | 1.020342 | 0 | 0 | 0
65 | 1.020342 | 0 | 0 | 0.008290011
66 | 1.018735 | 0 | 0 | 0
67 | 1.020342 | 0 | 0 | 0
68 | 1.020342 | 0 | 0 | 0
69 | 1.020342 | 0 | 0 | 0
70 | 1.020342 | 0 | 0 | 0
71 | 1.020342 | 0.007876655 | 0.1358044 | 0.008277355
72 | 1.020342 | 0 | 0 | 0
73 | 1.020342 | 0 | 0 | 0
74 | 1.018735 | 0 | 0 | 0
75 | 1.018735 | 0 | 0 | 0.008277355
76 | 1.018735 | 0 | 0 | 0.008277355
77 | 1.018735 | 0 | 0 | 0
78 | 1.018735 | 0 | 0 | 0
79 | 1.018735 | 0.007876655 | 0.1358044 | 0
80 | 1.020342 | 0 | 0 | 0
81 | 1.018735 | 0 | 0 | 0
82 | 1.020342 | 0 | 0 | 0
83 | 1.018735 | 0 | 0 | 0
84 | 1.020342 | 0.007876655 | 0.1358044 | 0
85 | 1.020342 | 0 | 0 | 0
86 | 1.018735 | 0 | 0 | 0
87 | 1.018735 | 0.007876655 | 0.1358044 | 0
88 | 1.018735 | 0 | 0 | 0
89 | 1.020342 | 0 | 0 | 0
90 | 1.018735 | 0.007876655 | 0.1358044 | 0.008277355
91 | 1.020342 | 0 | 0 | 0
92 | 1.020342 | 0 | 0 | 0
93 | 1.018735 | 0 | 0 | 0
94 | 1.018735 | 0 | 0 | 0
95 | 1.017128 | 0 | 0 | 0
96 | 1.018735 | 0 | 0 | 0.008264698
97 | 1.018735 | 0 | 0 | 0
98 | 1.018735 | 0 | 0 | 0
99 | 1.017128 | 0 | 0 | 0
100 | 1.018735 | 0 | 0 | 0
101 | 1.018735 | 0 | 0 | 0
102 | 1.018735 | 0.007876655 | 0.1358044 | 0
103 | 1.018735 | 0 | 0 | 0
104 | 1.018735 | 0 | 0 | 0
105 | 1.017128 | 0.007876655 | 0.1358044 | 0
106 | 1.017128 | 0 | 0 | 0
107 | 1.018735 | 0 | 0 | 0
108 | 1.018735 | 0 | 0 | 0
109 | 1.017128 | 0 | 0 | 0
110 | 1.018735 | 0 | 0 | 0
111 | 1.018735 | 0 | 0 | 0
112 | 1.017128 | 0 | 0 | 0
113 | 1.018735 | 0.007876655 | 0.1358044 | 0
114 | 1.018735 | 0 | 0 | 0
115 | 1.017128 | 0 | 0 | 0
116 | 1.018735 | 0 | 0 | 0.008264698
117 | 1.018735 | 0.007876655 | 0.1358044 | 0
118 | 1.018735 | 0 | 0 | 0
119 | 1.017128 | 0 | 0 | 0
120 | 1.017128 | 0.007876655 | 0.1358044 | 0
121 | 1.018735 | 0 | 0 | 0
122 | 1.017128 | 0 | 0 | 0
123 | 1.018735 | 0 | 0 | 0.008277355
124 | 1.017128 | 0 | 0 | 0
125 | 1.017128 | 0 | 0 | 0
126 | 1.017128 | 0 | 0 | 0.008264698
127 | 1.015521 | 0 | 0 | 0
128 | 0.9544615 | 0.5828725 | 10.04953 | 0.5896413
129 | 0.9175043 | 0.8349254 | 14.39527 | 0.8010049
130 | 0.8966154 | 0.9294453 | 16.02492 | 0.8790449
131 | 0.8885812 | 0.9688286 | 16.70394 | 0.9073955
132 | 0.8837607 | 0.9924585 | 17.11135 | 0.9296203
133 | 0.8821538 | 1.000335 | 17.24716 | 0.9351132
134 | 0.8789402 | 1.016088 | 17.51877 | 0.9389102
135 | 0.8789402 | 1.023965 | 17.65457 | 0.9372395
136 | 0.8757265 | 1.031842 | 17.79038 | 0.9480482
137 | 0.8741197 | 1.031842 | 17.79038 | 0.9534145
138 | 0.870906 | 1.031842 | 17.79038 | 0.9499973
139 | 0.8692991 | 1.039718 | 17.92618 | 0.9623374
140 | 0.8676923 | 1.055472 | 18.19779 | 0.9693617
141 | 0.8644786 | 1.047595 | 18.06198 | 0.9676151
142 | 0.8628718 | 1.055472 | 18.19779 | 0.9658686
143 | 0.861265 | 1.063348 | 18.33359 | 0.964122
144 | 0.8532308 | 1.079102 | 18.6052 | 0.9830814
145 | 0.8484103 | 1.094855 | 18.87681 | 0.982765
146 | 0.8435897 | 1.094855 | 18.87681 | 0.982765
147 | 0.8403761 | 1.094855 | 18.87681 | 0.9841699
148 | 0.8371624 | 1.102732 | 19.01262 | 0.9891692
149 | 0.8339487 | 1.110608 | 19.14842 | 0.987334
150 | 0.8323419 | 1.110608 | 19.14842 | 0.9922953
151 | 0.830735 | 1.118485 | 19.28422 | 0.9953709
152 | 0.8227009 | 1.126362 | 19.42003 | 0.9983958
153 | 0.8178803 | 1.126362 | 19.42003 | 0.9975984
154 | 0.8130598 | 1.126362 | 19.42003 | 1.000497
155 | 0.8082393 | 1.134238 | 19.55583 | 1.003344
156 | 0.8050256 | 1.142115 | 19.69164 | 1.001433
157 | 0.801812 | 1.142115 | 19.69164 | 1.004218
158 | 0.7985983 | 1.134238 | 19.55583 | 1.00037
159 | 0.7969915 | 1.149992 | 19.82744 | 0.9965226
160 | 0.7664615 | 1.173622 | 20.23485 | 0.9911562
161 | 0.7471795 | 1.173622 | 20.23485 | 0.975652
162 | 0.7359316 | 1.181498 | 20.37066 | 0.9678683
163 | 0.7295043 | 1.181498 | 20.37066 | 0.9679569
164 | 0.7246838 | 1.181498 | 20.37066 | 0.9659445
165 | 0.7182564 | 1.189375 | 20.50646 | 0.9578443
166 | 0.7134359 | 1.189375 | 20.50646 | 0.9537942
167 | 0.7102222 | 1.189375 | 20.50646 | 0.9556801
168 | 0.6973675 | 1.197252 | 20.64227 | 0.9452131
169 | 0.6909402 | 1.197252 | 20.64227 | 0.92919
170 | 0.682906 | 1.197252 | 20.64227 | 0.9288103
171 | 0.6796923 | 1.197252 | 20.64227 | 0.9185585
172 | 0.673265 | 1.205128 | 20.77807 | 0.9201026
173 | 0.6684444 | 1.205128 | 20.77807 | 0.9062564
174 | 0.6620171 | 1.205128 | 20.77807 | 0.8925114
175 | 0.6588034 | 1.205128 | 20.77807 | 0.8994725
176 | 0.6379145 | 1.213005 | 20.91388 | 0.8705904
177 | 0.623453 | 1.213005 | 20.91388 | 0.8551748
178 | 0.613812 | 1.213005 | 20.91388 | 0.8499476
179 | 0.6057778 | 1.220882 | 21.04968 | 0.8344181
180 | 0.6025641 | 1.220882 | 21.04968 | 0.8261154
181 | 0.5961368 | 1.220882 | 21.04968 | 0.8157371
182 | 0.5897094 | 1.220882 | 21.04968 | 0.8123578
183 | 0.5864957 | 1.228758 | 21.18549 | 0.8109782
184 | 0.5720342 | 1.228758 | 21.18549 | 0.7962714
185 | 0.564 | 1.220882 | 21.04968 | 0.7768563
186 | 0.5559658 | 1.228758 | 21.18549 | 0.7664147
187 | 0.5495385 | 1.228758 | 21.18549 | 0.7626557
188 | 0.5447179 | 1.228758 | 21.18549 | 0.7497081
189 | 0.5382906 | 1.228758 | 21.18549 | 0.7413548
190 | 0.5318632 | 1.228758 | 21.18549 | 0.7330015
191 | 0.5286496 | 1.228758 | 21.18549 | 0.72904
192 | 0.5495385 | 1.228758 | 21.18549 | 0.7534671
193 | 0.5623932 | 1.228758 | 21.18549 | 0.774768
194 | 0.5623932 | 1.228758 | 21.18549 | 0.7768563
195 | 0.5607863 | 1.228758 | 21.18549 | 0.7726797
196 | 0.5559658 | 1.228758 | 21.18549 | 0.7643264
197 | 0.5495385 | 1.228758 | 21.18549 | 0.7580614
198 | 0.5463248 | 1.228758 | 21.18549 | 0.7497081
199 | 0.5382906 | 1.228758 | 21.18549 | 0.7458479
200 | 0.5270427 | 1.228758 | 21.18549 | 0.731141
201 | 0.5174017 | 1.236635 | 21.32129 | 0.7185351
202 | 0.5109744 | 1.236635 | 21.32129 | 0.7016767
203 | 0.504547 | 1.236635 | 21.32129 | 0.6933234
204 | 0.4981197 | 1.228758 | 21.18549 | 0.6911591
205 | 0.4916923 | 1.236635 | 21.32129 | 0.6807175
206 | 0.4868718 | 1.236635 | 21.32129 | 0.6723136
207 | 0.4804444 | 1.236635 | 21.32129 | 0.6679091
208 | 0.4579487 | 1.244511 | 21.45709 | 0.6362046
209 | 0.4418803 | 1.252388 | 21.5929 | 0.6092842
210 | 0.4322393 | 1.236635 | 21.32129 | 0.5981591
211 | 0.4242051 | 1.244511 | 21.45709 | 0.5861734
212 | 0.4193846 | 1.244511 | 21.45709 | 0.5791364
213 | 0.4097436 | 1.244511 | 21.45709 | 0.5706818
214 | 0.4049231 | 1.244511 | 21.45709 | 0.5622273
215 | 0.3968889 | 1.244511 | 21.45709 | 0.5504567
216 | 0.385641 | 1.244511 | 21.45709 | 0.5368636
217 | 0.3743932 | 1.244511 | 21.45709 | 0.5220682
218 | 0.3679658 | 1.244511 | 21.45709 | 0.5093864
219 | 0.3599316 | 1.252388 | 21.5929 | 0.5030455
220 | 0.3535043 | 1.244511 | 21.45709 | 0.4933
221 | 0.3470769 | 1.244511 | 21.45709 | 0.4847948
222 | 0.3422564 | 1.252388 | 21.5929 | 0.4706195
223 | 0.3358291 | 1.252388 | 21.5929 | 0.465
224 | 0.2908376 | 1.252388 | 21.5929 | 0.4058182
225 | 0.266735 | 1.252388 | 21.5929 | 0.3677727
226 | 0.2522735 | 1.252388 | 21.5929 | 0.34875
227 | 0.2426325 | 1.252388 | 21.5929 | 0.3360682
228 | 0.2345983 | 1.252388 | 21.5929 | 0.3233864
229 | 0.2265641 | 1.252388 | 21.5929 | 0.3168176
230 | 0.2217436 | 1.244511 | 21.45709 | 0.3046421
231 | 0.2153162 | 1.252388 | 21.5929 | 0.2980227
232 | 0.2008547 | 1.252388 | 21.5929 | 0.2806707
233 | 0.1912137 | 1.260265 | 21.7287 | 0.2663182
234 | 0.1831795 | 1.252388 | 21.5929 | 0.2551551
235 | 0.1767521 | 1.252388 | 21.5929 | 0.2481181
236 | 0.1703248 | 1.252388 | 21.5929 | 0.2346136
237 | 0.1622906 | 1.260265 | 21.7287 | 0.2282727
238 | 0.1558632 | 1.252388 | 21.5929 | 0.2211345
239 | 0.1510427 | 1.252388 | 21.5929 | 0.2113636
240 | 0.1269402 | 1.260265 | 21.7287 | 0.1754318
241 | 0.109265 | 1.260265 | 21.7287 | 0.1542955
242 | 0.1012308 | 1.252388 | 21.5929 | 0.1395
243 | 0.09319658 | 1.260265 | 21.7287 | 0.1297039
244 | 0.08676923 | 1.260265 | 21.7287 | 0.1190724
245 | 0.07873504 | 1.268141 | 21.86451 | 0.1105672
246 | 0.07230769 | 1.252388 | 21.5929 | 0.1014545
247 | 0.06588034 | 1.260265 | 21.7287 | 0.09355689
248 | 0.05463248 | 1.252388 | 21.5929 | 0.07397727
249 | 0.04177778 | 1.252388 | 21.5929 | 0.06166249
250 | 0.03535043 | 1.260265 | 21.7287 | 0.05103103
251 | 0.02892308 | 1.252388 | 21.5929 | 0.04039957
252 | 0.02249573 | 1.252388 | 21.5929 | 0.0297681
253 | 0.01606838 | 1.252388 | 21.5929 | 0.02338922
254 | 0.009641026 | 1.252388 | 21.5929 | 0.01275776
255 | 0.00642735 | 1.260265 | 21.7287 | 0.008505172
256 |  |  |  | 0
257 |  |  |  | 0
258 |  |  |  | 0
259 |  |  |  | 0
260 |  |  |  | 0
261 |  |  |  | 0
262 |  |  |  | 0
263 |  |  |  | 0
264 |  |  |  | 0
265 |  |  |  | 0
266 |  |  |  | 0
267 |  |  |  | 0
268 |  |  |  | 0
269 |  |  |  | 0.008138133
270 |  |  |  | 0
271 |  |  |  | 0
272 |  |  |  | 0
273 |  |  |  | 0
274 |  |  |  | 0
275 |  |  |  | 0
276 |  |  |  | 0
277 |  |  |  | 0
278 |  |  |  | 0
279 |  |  |  | 0
280 |  |  |  | 0
281 |  |  |  | 0
282 |  |  |  | 0
283 |  |  |  | 0
284 |  |  |  | 0
285 |  |  |  | 0
286 |  |  |  | 0
287 |  |  |  | 0
288 |  |  |  | 0
289 |  |  |  | 0.00811282
290 |  |  |  | 0
291 |  |  |  | 0
292 |  |  |  | 0
293 |  |  |  | 0
294 |  |  |  | 0
295 |  |  |  | 0
296 |  |  |  | 0
297 |  |  |  | 0
298 |  |  |  | 0
299 |  |  |  | 0
300 |  |  |  | 0.00811282
301 |  |  |  | 0
302 |  |  |  | 0.00811282
303 |  |  |  | 0
304 |  |  |  | 0
305 |  |  |  | 0
306 |  |  |  | 0.008125476
307 |  |  |  | 0
308 |  |  |  | 0
309 |  |  |  | 0
310 |  |  |  | 0
311 |  |  |  | 0
312 |  |  |  | 0
313 |  |  |  | 0.00811282
314 |  |  |  | 0
315 |  |  |  | 0
316 |  |  |  | 0
317 |  |  |  | 0
318 |  |  |  | 0
319 |  |  |  | 0
320 |  |  |  | 0
321 |  |  |  | 0
322 |  |  |  | 0
323 |  |  |  | 0
324 |  |  |  | 0
325 |  |  |  | 0
326 |  |  |  | 0
327 |  |  |  | 0
328 |  |  |  | 0
329 |  |  |  | 0
330 |  |  |  | 0
331 |  |  |  | 0
332 |  |  |  | 0
333 |  |  |  | 0
334 |  |  |  | 0.008100163
335 |  |  |  | 0
336 |  |  |  | 0
337 |  |  |  | 0
338 |  |  |  | 0
339 |  |  |  | 0
340 |  |  |  | 0.008087507
341 |  |  |  | 0
342 |  |  |  | 0
343 |  |  |  | 0
344 |  |  |  | 0
345 |  |  |  | 0.008087507
346 |  |  |  | 0
347 |  |  |  | 0
348 |  |  |  | 0
349 |  |  |  | 0
350 |  |  |  | 0
351 |  |  |  | 0.008087507
352 |  |  |  | 0
353 |  |  |  | 0
354 |  |  |  | 0
355 |  |  |  | 0
356 |  |  |  | 0
357 |  |  |  | 0
358 |  |  |  | 0
359 |  |  |  | 0
360 |  |  |  | 0
361 |  |  |  | 0.008100163
362 |  |  |  | 0
363 |  |  |  | 0
364 |  |  |  | 0
365 |  |  |  | 0
366 |  |  |  | 0
367 |  |  |  | 0.008087507
368 |  |  |  | 0
369 |  |  |  | 0
370 |  |  |  | 0
371 |  |  |  | 0.008087507
372 |  |  |  | 0
373 |  |  |  | 0
374 |  |  |  | 0
375 |  |  |  | 0
376 |  |  |  | 0.008087507
377 |  |  |  | 0
378 |  |  |  | 0
379 |  |  |  | 0
380 |  |  |  | 0
381 |  |  |  | 0
382 |  |  |  | 0
383 |  |  |  | 0.00807485
384 |  |  |  | 0.5685935
385 |  |  |  | 0.7614786
386 |  |  |  | 0.8378353
387 |  |  |  | 0.8725901
388 |  |  |  | 0.88188
389 |  |  |  | 0.894258
390 |  |  |  | 0.8979791
391 |  |  |  | 0.8979791
392 |  |  |  | 0.9016494
393 |  |  |  | 0.9121797
394 |  |  |  | 0.9157235
395 |  |  |  | 0.9157235
396 |  |  |  | 0.9123568
397 |  |  |  | 0.9175207
398 |  |  |  | 0.9226592
399 |  |  |  | 0.9209506
400 |  |  |  | 0.9326832
401 |  |  |  | 0.9324048
402 |  |  |  | 0.9355689
403 |  |  |  | 0.9320251
404 |  |  |  | 0.9284812
405 |  |  |  | 0.9333287
406 |  |  |  | 0.9363536
407 |  |  |  | 0.9345564
408 |  |  |  | 0.940429
409 |  |  |  | 0.9349614
410 |  |  |  | 0.9377838
411 |  |  |  | 0.9387077
412 |  |  |  | 0.935012
413 |  |  |  | 0.9313163
414 |  |  |  | 0.9276206
415 |  |  |  | 0.9283926
416 |  |  |  | 0.9150653
417 |  |  |  | 0.8982322
418 |  |  |  | 0.8867654
419 |  |  |  | 0.8772097
420 |  |  |  | 0.8772477
421 |  |  |  | 0.8714763
422 |  |  |  | 0.8637812
423 |  |  |  | 0.8636546
424 |  |  |  | 0.8520359
425 |  |  |  | 0.8498084
426 |  |  |  | 0.8381138
427 |  |  |  | 0.8342156
428 |  |  |  | 0.8317855
429 |  |  |  | 0.8239385
430 |  |  |  | 0.820015
431 |  |  |  | 0.8121679
432 |  |  |  | 0.7886268
433 |  |  |  | 0.7739706
434 |  |  |  | 0.7670095
435 |  |  |  | 0.7590613
436 |  |  |  | 0.7483032
437 |  |  |  | 0.7471388
438 |  |  |  | 0.7391905
439 |  |  |  | 0.7358998
440 |  |  |  | 0.7219018
441 |  |  |  | 0.7099034
442 |  |  |  | 0.697462
443 |  |  |  | 0.6939056
444 |  |  |  | 0.6859067
445 |  |  |  | 0.6779077
446 |  |  |  | 0.6719086
447 |  |  |  | 0.6681116
448 |  |  |  | 0.6939056
449 |  |  |  | 0.7079037
450 |  |  |  | 0.7099034
451 |  |  |  | 0.7059039
452 |  |  |  | 0.6999047
453 |  |  |  | 0.6959053
454 |  |  |  | 0.6879064
455 |  |  |  | 0.6799075
456 |  |  |  | 0.6681116
457 |  |  |  | 0.6560373
458 |  |  |  | 0.6479878
459 |  |  |  | 0.6399382
460 |  |  |  | 0.6378879
461 |  |  |  | 0.6238391
462 |  |  |  | 0.617802
463 |  |  |  | 0.6097525
464 |  |  |  | 0.5852368
465 |  |  |  | 0.5614552
466 |  |  |  | 0.5528362
467 |  |  |  | 0.5406859
468 |  |  |  | 0.5325857
469 |  |  |  | 0.5212075
470 |  |  |  | 0.5184105
471 |  |  |  | 0.5062602
472 |  |  |  | 0.4920849
473 |  |  |  | 0.4749227
474 |  |  |  | 0.4707081
475 |  |  |  | 0.464595
476 |  |  |  | 0.4564442
477 |  |  |  | 0.4482934
478 |  |  |  | 0.4401426
479 |  |  |  | 0.4319918
480 |  |  |  | 0.376974
481 |  |  |  | 0.3443709
482 |  |  |  | 0.3239939
483 |  |  |  | 0.3117677
484 |  |  |  | 0.3015792
485 |  |  |  | 0.2934284
486 |  |  |  | 0.2852776
487 |  |  |  | 0.2750891
488 |  |  |  | 0.2603949
489 |  |  |  | 0.2445237
490 |  |  |  | 0.2343352
491 |  |  |  | 0.2275893
492 |  |  |  | 0.2193879
493 |  |  |  | 0.2098828
494 |  |  |  | 0.202985
495 |  |  |  | 0.1947836
496 |  |  |  | 0.1630158
497 |  |  |  | 0.1414744
498 |  |  |  | 0.1304126
499 |  |  |  | 0.1189205
500 |  |  |  | 0.1100357
501 |  |  |  | 0.1025177
502 |  |  |  | 0.09226592
503 |  |  |  | 0.08558329
504 |  |  |  | 0.06928171
505 |  |  |  | 0.05740991
506 |  |  |  | 0.04715814
507 |  |  |  | 0.03690637
508 |  |  |  | 0.03056546
509 |  |  |  | 0.02037697
510 |  |  |  | 0.01222618
511 |  |  |  | 0.008201415
512 |  |  |  | 0
513 |  |  |  | 0
514 |  |  |  | 0.008036881
515 |  |  |  | 0
516 |  |  |  | 0
517 |  |  |  | 0
518 |  |  |  | 0
519 |  |  |  | 0
520 |  |  |  | 0
521 |  |  |  | 0
522 |  |  |  | 0
523 |  |  |  | 0
524 |  |  |  | 0
525 |  |  |  | 0
526 |  |  |  | 0
527 |  |  |  | 0.008062194
528 |  |  |  | 0.008049537
529 |  |  |  | 0
530 |  |  |  | 0
531 |  |  |  | 0
532 |  |  |  | 0
533 |  |  |  | 0.008049537
534 |  |  |  | 0
535 |  |  |  | 0
536 |  |  |  | 0.008049537
537 |  |  |  | 0
538 |  |  |  | 0
539 |  |  |  | 0
540 |  |  |  | 0
541 |  |  |  | 0
542 |  |  |  | 0
543 |  |  |  | 0
544 |  |  |  | 0
545 |  |  |  | 0
546 |  |  |  | 0.008049537
547 |  |  |  | 0
548 |  |  |  | 0
549 |  |  |  | 0.008036881
550 |  |  |  | 0
551 |  |  |  | 0
552 |  |  |  | 0
553 |  |  |  | 0.008049537
554 |  |  |  | 0
555 |  |  |  | 0
556 |  |  |  | 0
557 |  |  |  | 0
558 |  |  |  | 0
559 |  |  |  | 0
560 |  |  |  | 0
561 |  |  |  | 0
562 |  |  |  | 0
563 |  |  |  | 0
564 |  |  |  | 0
565 |  |  |  | 0
566 |  |  |  | 0
567 |  |  |  | 0
568 |  |  |  | 0
569 |  |  |  | 0.008036881
570 |  |  |  | 0
571 |  |  |  | 0
572 |  |  |  | 0
573 |  |  |  | 0
574 |  |  |  | 0
575 |  |  |  | 0
576 |  |  |  | 0
577 |  |  |  | 0
578 |  |  |  | 0
579 |  |  |  | 0
580 |  |  |  | 0
581 |  |  |  | 0
582 |  |  |  | 0
583 |  |  |  | 0.008036881
584 |  |  |  | 0
585 |  |  |  | 0
586 |  |  |  | 0
587 |  |  |  | 0
588 |  |  |  | 0
589 |  |  |  | 0
590 |  |  |  | 0
591 |  |  |  | 0.008024224
592 |  |  |  | 0
593 |  |  |  | 0
594 |  |  |  | 0
595 |  |  |  | 0
596 |  |  |  | 0.008036881
597 |  |  |  | 0
598 |  |  |  | 0
599 |  |  |  | 0.008024224
600 |  |  |  | 0
601 |  |  |  | 0
602 |  |  |  | 0.008024224
603 |  |  |  | 0
604 |  |  |  | 0
605 |  |  |  | 0
606 |  |  |  | 0
607 |  |  |  | 0
608 |  |  |  | 0
609 |  |  |  | 0
610 |  |  |  | 0
611 |  |  |  | 0
612 |  |  |  | 0
613 |  |  |  | 0
614 |  |  |  | 0.008024224
615 |  |  |  | 0
616 |  |  |  | 0
617 |  |  |  | 0.008011568
618 |  |  |  | 0
619 |  |  |  | 0
620 |  |  |  | 0
621 |  |  |  | 0
622 |  |  |  | 0
623 |  |  |  | 0
624 |  |  |  | 0
625 |  |  |  | 0.008024224
626 |  |  |  | 0
627 |  |  |  | 0
628 |  |  |  | 0
629 |  |  |  | 0.008024224
630 |  |  |  | 0
631 |  |  |  | 0
632 |  |  |  | 0.008011568
633 |  |  |  | 0
634 |  |  |  | 0
635 |  |  |  | 0
636 |  |  |  | 0
637 |  |  |  | 0
638 |  |  |  | 0
639 |  |  |  | 0
640 |  |  |  | 0.5563293
641 |  |  |  | 0.7660476
642 |  |  |  | 0.8333549
643 |  |  |  | 0.8608828
644 |  |  |  | 0.8770958
645 |  |  |  | 0.8824495
646 |  |  |  | 0.893081
647 |  |  |  | 0.9000041
648 |  |  |  | 0.9036112
649 |  |  |  | 0.9019532
650 |  |  |  | 0.8986372
651 |  |  |  | 0.9038264
652 |  |  |  | 0.9158247
653 |  |  |  | 0.9056236
654 |  |  |  | 0.9107368
655 |  |  |  | 0.9158247
656 |  |  |  | 0.9207228
657 |  |  |  | 0.9288862
658 |  |  |  | 0.9236085
659 |  |  |  | 0.92009
660 |  |  |  | 0.9231655
661 |  |  |  | 0.9261904
662 |  |  |  | 0.9244058
663 |  |  |  | 0.9291647
664 |  |  |  | 0.9266587
665 |  |  |  | 0.9212291
666 |  |  |  | 0.9157994
667 |  |  |  | 0.916736
668 |  |  |  | 0.9194318
669 |  |  |  | 0.9157614
670 |  |  |  | 0.9058008
671 |  |  |  | 0.9165335
672 |  |  |  | 0.8995358
673 |  |  |  | 0.876906
674 |  |  |  | 0.8695019
675 |  |  |  | 0.861908
676 |  |  |  | 0.8562126
677 |  |  |  | 0.8542761
678 |  |  |  | 0.8485427
679 |  |  |  | 0.8447205
680 |  |  |  | 0.8349243
681 |  |  |  | 0.8272292
682 |  |  |  | 0.8176102
683 |  |  |  | 0.8137627
684 |  |  |  | 0.8113706
685 |  |  |  | 0.8055613
686 |  |  |  | 0.7978155
687 |  |  |  | 0.7939426
688 |  |  |  | 0.7737934
689 |  |  |  | 0.7562515
690 |  |  |  | 0.7445569
691 |  |  |  | 0.7395829
692 |  |  |  | 0.7356594
693 |  |  |  | 0.7278123
694 |  |  |  | 0.7199653
695 |  |  |  | 0.7206614
696 |  |  |  | 0.7028917
697 |  |  |  | 0.6885772
698 |  |  |  | 0.6831475
699 |  |  |  | 0.6752499
700 |  |  |  | 0.6693266
701 |  |  |  | 0.661429
702 |  |  |  | 0.6535313
703 |  |  |  | 0.6495825
704 |  |  |  | 0.6752499
705 |  |  |  | 0.6910452
706 |  |  |  | 0.6910452
707 |  |  |  | 0.6890708
708 |  |  |  | 0.6831475
709 |  |  |  | 0.6752499
710 |  |  |  | 0.671301
711 |  |  |  | 0.661429
712 |  |  |  | 0.6476081
713 |  |  |  | 0.639837
714 |  |  |  | 0.6318887
715 |  |  |  | 0.6239404
716 |  |  |  | 0.6120686
717 |  |  |  | 0.6080438
718 |  |  |  | 0.6020826
719 |  |  |  | 0.5941343
720 |  |  |  | 0.5699224
721 |  |  |  | 0.5534057
722 |  |  |  | 0.5345222
723 |  |  |  | 0.5279282
724 |  |  |  | 0.521929
725 |  |  |  | 0.5099306
726 |  |  |  | 0.5039314
727 |  |  |  | 0.4939328
728 |  |  |  | 0.4799347
729 |  |  |  | 0.4659366
730 |  |  |  | 0.4579377
731 |  |  |  | 0.4507741
732 |  |  |  | 0.4399401
733 |  |  |  | 0.4319412
734 |  |  |  | 0.4286379
735 |  |  |  | 0.4205883
736 |  |  |  | 0.3642416
737 |  |  |  | 0.3340558
738 |  |  |  | 0.3159443
739 |  |  |  | 0.30387
740 |  |  |  | 0.2938081
741 |  |  |  | 0.2837462
742 |  |  |  | 0.2759624
743 |  |  |  | 0.2696595
744 |  |  |  | 0.251548
745 |  |  |  | 0.2409799
746 |  |  |  | 0.2294118
747 |  |  |  | 0.2213623
748 |  |  |  | 0.2133127
749 |  |  |  | 0.2045291
750 |  |  |  | 0.1952013
751 |  |  |  | 0.1891641
752 |  |  |  | 0.1599782
753 |  |  |  | 0.1377028
754 |  |  |  | 0.1267802
755 |  |  |  | 0.1174524
756 |  |  |  | 0.1093522
757 |  |  |  | 0.09984717
758 |  |  |  | 0.0905573
759 |  |  |  | 0.08302668
760 |  |  |  | 0.06842107
761 |  |  |  | 0.05232199
762 |  |  |  | 0.0445509
763 |  |  |  | 0.03622292
764 |  |  |  | 0.02817338
765 |  |  |  | 0.02012384
766 |  |  |  | 0.01207431
767 |  |  |  | 0.008100163