## Summary
| 0 | 0 | 0 | 0 | 0 | 0
Time | 2023-08-27 12:38 | 2023-08-27 12:38 | 2023-08-27 12:38 | 2023-08-27 12:38 | 2023-08-27 12:38 | 2023-08-27 12:38
ID | N003_08272023_LM | N003_08272023_LM | N003_08272023_LM | N003_08272023_LM | N003_08272023_LM | N003_08272023_LM
Pixel | 0 | 1 | 2 | 3 | 4 | 5
Pixel Area | 0.058 | 0.058 | 0.058 | 0.058 | 0.058 | 0.058
Irradiance | 100 | 100 | 100 | 100 | 100 | 100
Panel Temperature | 0 | 0 | 0 | 0 | 0 | 0
Voc | 0.2394188 | 1.034803 | 1.034803 | 1.020342 | 1.029983 | 1.029983
Isc | 0.007876655 | 1.299648 | 1.315401 | 1.244511 | 1.299648 | 1.268141
Vmp | 0.2410256 | 0.8355556 | 0.8323419 | 0.8339487 | 0.8339487 | 0.830735
Imp | 0.007876655 | 1.173622 | 1.181498 | 1.079102 | 1.173622 | 1.149992
Pmp | 0.001898476 | 0.980626 | 0.9834105 | 0.8999155 | 0.9787402 | 0.9553383
FF | 1.006658 | 0.7291548 | 0.7224681 | 0.7086913 | 0.7311586 | 0.7314076
Eff | 0.0003273234 | 0.1690735 | 0.1695535 | 0.1551578 | 0.1687483 | 0.1647135