## Summary
0
Time | 2023-08-27 12:38
ID | N003_08272023_LM
Pixel | 1
Pixel Area | 0.058
Irradiance | 100
Panel Temperature | 0
Voc | 1.034803
Isc | 1.299648
Vmp | 0.8355556
Imp | 1.173622
Pmp | 0.980626
FF | 0.7291548
Eff | 0.1690735

## Data
| Voltage | Current | Current Density | Power
0 | 1.034803 | 0 | 0 | 0
1 | 1.033197 | 0 | 0 | 0
2 | 1.034803 | 0 | 0 | 0
3 | 1.033197 | 0 | 0 | 0
4 | 1.034803 | 0 | 0 | 0
5 | 1.034803 | 0 | 0 | 0
6 | 1.034803 | 0 | 0 | 0
7 | 1.034803 | 0.007876655 | 0.1358044 | 0.008150789
8 | 1.033197 | 0 | 0 | 0
9 | 1.033197 | 0.007876655 | 0.1358044 | 0.008138133
10 | 1.033197 | 0 | 0 | 0
11 | 1.03159 | 0.007876655 | 0.1358044 | 0.008125476
12 | 1.033197 | 0 | 0 | 0
13 | 1.033197 | 0 | 0 | 0
14 | 1.033197 | 0 | 0 | 0
15 | 1.033197 | 0 | 0 | 0
16 | 1.034803 | 0 | 0 | 0
17 | 1.03159 | 0 | 0 | 0
18 | 1.03159 | 0 | 0 | 0
19 | 1.033197 | 0 | 0 | 0
20 | 1.033197 | 0 | 0 | 0
21 | 1.033197 | 0.007876655 | 0.1358044 | 0.008138133
22 | 1.033197 | 0 | 0 | 0
23 | 1.033197 | 0 | 0 | 0
24 | 1.033197 | 0 | 0 | 0
25 | 1.033197 | 0.007876655 | 0.1358044 | 0.008138133
26 | 1.029983 | 0 | 0 | 0
27 | 1.033197 | 0 | 0 | 0
28 | 1.033197 | 0 | 0 | 0
29 | 1.03159 | 0 | 0 | 0
30 | 1.03159 | 0 | 0 | 0
31 | 1.033197 | 0 | 0 | 0
32 | 1.033197 | 0 | 0 | 0
33 | 1.03159 | 0 | 0 | 0
34 | 1.03159 | 0 | 0 | 0
35 | 1.029983 | 0.007876655 | 0.1358044 | 0.00811282
36 | 1.03159 | 0 | 0 | 0
37 | 1.03159 | 0 | 0 | 0
38 | 1.03159 | 0 | 0 | 0
39 | 1.03159 | 0 | 0 | 0
40 | 1.03159 | 0.007876655 | 0.1358044 | 0.008125476
41 | 1.029983 | 0 | 0 | 0
42 | 1.03159 | 0.007876655 | 0.1358044 | 0.008125476
43 | 1.029983 | 0 | 0 | 0
44 | 1.03159 | 0 | 0 | 0
45 | 1.03159 | 0.007876655 | 0.1358044 | 0.008125476
46 | 1.03159 | 0 | 0 | 0
47 | 1.029983 | 0 | 0 | 0
48 | 1.03159 | 0.007876655 | 0.1358044 | 0.008125476
49 | 1.03159 | 0.007876655 | 0.1358044 | 0.008125476
50 | 1.03159 | 0 | 0 | 0
51 | 1.03159 | 0 | 0 | 0
52 | 1.03159 | 0.007876655 | 0.1358044 | 0.008125476
53 | 1.029983 | 0 | 0 | 0
54 | 1.029983 | 0 | 0 | 0
55 | 1.03159 | 0 | 0 | 0
56 | 1.033197 | 0 | 0 | 0
57 | 1.029983 | 0.007876655 | 0.1358044 | 0.00811282
58 | 1.03159 | 0 | 0 | 0
59 | 1.029983 | 0 | 0 | 0
60 | 1.03159 | 0 | 0 | 0
61 | 1.029983 | 0 | 0 | 0
62 | 1.029983 | 0 | 0 | 0
63 | 1.03159 | 0 | 0 | 0
64 | 1.029983 | 0 | 0 | 0
65 | 1.029983 | 0 | 0 | 0
66 | 1.029983 | 0 | 0 | 0
67 | 1.029983 | 0.007876655 | 0.1358044 | 0.00811282
68 | 1.029983 | 0.007876655 | 0.1358044 | 0.00811282
69 | 1.029983 | 0 | 0 | 0
70 | 1.029983 | 0.007876655 | 0.1358044 | 0.00811282
71 | 1.029983 | 0 | 0 | 0
72 | 1.028376 | 0 | 0 | 0
73 | 1.029983 | 0 | 0 | 0
74 | 1.029983 | 0 | 0 | 0
75 | 1.029983 | 0 | 0 | 0
76 | 1.029983 | 0 | 0 | 0
77 | 1.029983 | 0 | 0 | 0
78 | 1.028376 | 0 | 0 | 0
79 | 1.028376 | 0 | 0 | 0
80 | 1.028376 | 0.007876655 | 0.1358044 | 0.008100163
81 | 1.028376 | 0.007876655 | 0.1358044 | 0.008100163
82 | 1.029983 | 0 | 0 | 0
83 | 1.029983 | 0.007876655 | 0.1358044 | 0.00811282
84 | 1.029983 | 0 | 0 | 0
85 | 1.028376 | 0 | 0 | 0
86 | 1.029983 | 0 | 0 | 0
87 | 1.029983 | 0 | 0 | 0
88 | 1.029983 | 0 | 0 | 0
89 | 1.029983 | 0 | 0 | 0
90 | 1.029983 | 0 | 0 | 0
91 | 1.029983 | 0 | 0 | 0
92 | 1.029983 | 0 | 0 | 0
93 | 1.028376 | 0 | 0 | 0
94 | 1.028376 | 0.007876655 | 0.1358044 | 0.008100163
95 | 1.028376 | 0 | 0 | 0
96 | 1.028376 | 0 | 0 | 0
97 | 1.029983 | 0 | 0 | 0
98 | 1.028376 | 0 | 0 | 0
99 | 1.028376 | 0 | 0 | 0
100 | 1.028376 | 0 | 0 | 0
101 | 1.028376 | 0 | 0 | 0
102 | 1.029983 | 0 | 0 | 0
103 | 1.029983 | 0.007876655 | 0.1358044 | 0.00811282
104 | 1.028376 | 0 | 0 | 0
105 | 1.029983 | 0 | 0 | 0
106 | 1.028376 | 0 | 0 | 0
107 | 1.028376 | 0 | 0 | 0
108 | 1.028376 | 0 | 0 | 0
109 | 1.026769 | 0 | 0 | 0
110 | 1.028376 | 0 | 0 | 0
111 | 1.028376 | 0.007876655 | 0.1358044 | 0.008100163
112 | 1.026769 | 0.007876655 | 0.1358044 | 0.008087507
113 | 1.028376 | 0 | 0 | 0
114 | 1.026769 | 0 | 0 | 0
115 | 1.029983 | 0 | 0 | 0
116 | 1.028376 | 0 | 0 | 0
117 | 1.028376 | 0 | 0 | 0
118 | 1.028376 | 0.007876655 | 0.1358044 | 0.008100163
119 | 1.026769 | 0 | 0 | 0
120 | 1.028376 | 0 | 0 | 0
121 | 1.028376 | 0 | 0 | 0
122 | 1.028376 | 0 | 0 | 0
123 | 1.028376 | 0 | 0 | 0
124 | 1.026769 | 0 | 0 | 0
125 | 1.028376 | 0 | 0 | 0
126 | 1.028376 | 0 | 0 | 0
127 | 1.025162 | 0 | 0 | 0
128 | 0.9608889 | 0.5828725 | 10.04953 | 0.5600757
129 | 0.9239316 | 0.8349254 | 14.39527 | 0.771414
130 | 0.9078632 | 0.9373219 | 16.16072 | 0.8509601
131 | 0.8998291 | 0.9924585 | 17.11135 | 0.893043
132 | 0.8966154 | 1.008212 | 17.38296 | 0.9039782
133 | 0.8950085 | 1.023965 | 17.65457 | 0.9164576
134 | 0.8917949 | 1.023965 | 17.65457 | 0.9131669
135 | 0.890188 | 1.031842 | 17.79038 | 0.9185332
136 | 0.8885812 | 1.039718 | 17.92618 | 0.9238743
137 | 0.8853675 | 1.047595 | 18.06198 | 0.9275067
138 | 0.8853675 | 1.055472 | 18.19779 | 0.9344804
139 | 0.8837607 | 1.063348 | 18.33359 | 0.9397455
140 | 0.8821538 | 1.063348 | 18.33359 | 0.9380369
141 | 0.8821538 | 1.079102 | 18.6052 | 0.9519337
142 | 0.880547 | 1.086978 | 18.74101 | 0.9571356
143 | 0.8789402 | 1.071225 | 18.4694 | 0.9415427
144 | 0.870906 | 1.094855 | 18.87681 | 0.9535158
145 | 0.8660855 | 1.102732 | 19.01262 | 0.9550599
146 | 0.861265 | 1.118485 | 19.28422 | 0.9633119
147 | 0.8596581 | 1.118485 | 19.28422 | 0.9615147
148 | 0.8580513 | 1.126362 | 19.42003 | 0.9664761
149 | 0.8548376 | 1.134238 | 19.55583 | 0.9695896
150 | 0.8532308 | 1.142115 | 19.69164 | 0.9744876
151 | 0.8516239 | 1.142115 | 19.69164 | 0.9726524
152 | 0.8451966 | 1.149992 | 19.82744 | 0.971969
153 | 0.8419829 | 1.157868 | 19.96325 | 0.9749053
154 | 0.8371624 | 1.165745 | 20.09905 | 0.9759178
155 | 0.8355556 | 1.173622 | 20.23485 | 0.980626
156 | 0.8323419 | 1.173622 | 20.23485 | 0.9768544
157 | 0.8291282 | 1.165745 | 20.09905 | 0.966552
158 | 0.8275214 | 1.181498 | 20.37066 | 0.977715
159 | 0.8227009 | 1.189375 | 20.50646 | 0.9784997
160 | 0.7937778 | 1.205128 | 20.77807 | 0.956604
161 | 0.7761026 | 1.213005 | 20.91388 | 0.9414162
162 | 0.7664615 | 1.228758 | 21.18549 | 0.9417959
163 | 0.7600342 | 1.220882 | 21.04968 | 0.9279117
164 | 0.7536068 | 1.236635 | 21.32129 | 0.9319365
165 | 0.7503932 | 1.236635 | 21.32129 | 0.9279623
166 | 0.7439658 | 1.228758 | 21.18549 | 0.9141541
167 | 0.7407521 | 1.244511 | 21.45709 | 0.9218745
168 | 0.7295043 | 1.244511 | 21.45709 | 0.9078764
169 | 0.7198632 | 1.252388 | 21.5929 | 0.9015482
170 | 0.7150427 | 1.252388 | 21.5929 | 0.895511
171 | 0.7086154 | 1.252388 | 21.5929 | 0.8874615
172 | 0.7037949 | 1.252388 | 21.5929 | 0.8814243
173 | 0.6989744 | 1.260265 | 21.7287 | 0.8808928
174 | 0.692547 | 1.260265 | 21.7287 | 0.8727926
175 | 0.6893333 | 1.260265 | 21.7287 | 0.8687425
176 | 0.6652308 | 1.268141 | 21.86451 | 0.8436067
177 | 0.6507692 | 1.268141 | 21.86451 | 0.8252674
178 | 0.642735 | 1.268141 | 21.86451 | 0.8150789
179 | 0.633094 | 1.268141 | 21.86451 | 0.8028528
180 | 0.6266667 | 1.268141 | 21.86451 | 0.794702
181 | 0.623453 | 1.268141 | 21.86451 | 0.7906266
182 | 0.6154188 | 1.276018 | 22.00031 | 0.7852855
183 | 0.6105983 | 1.276018 | 22.00031 | 0.7791345
184 | 0.5993504 | 1.283895 | 22.13612 | 0.7695029
185 | 0.5897094 | 1.276018 | 22.00031 | 0.7524799
186 | 0.5800684 | 1.283895 | 22.13612 | 0.7447467
187 | 0.573641 | 1.283895 | 22.13612 | 0.7364947
188 | 0.5688205 | 1.276018 | 22.00031 | 0.7258253
189 | 0.5623932 | 1.283895 | 22.13612 | 0.7220536
190 | 0.5575726 | 1.276018 | 22.00031 | 0.7114728
191 | 0.5511453 | 1.283895 | 22.13612 | 0.7076126
192 | 0.5752479 | 1.283895 | 22.13612 | 0.7385577
193 | 0.5864957 | 1.276018 | 22.00031 | 0.7483792
194 | 0.5881026 | 1.283895 | 22.13612 | 0.7550618
195 | 0.5848889 | 1.276018 | 22.00031 | 0.7463288
196 | 0.5784615 | 1.283895 | 22.13612 | 0.7426837
197 | 0.5752479 | 1.283895 | 22.13612 | 0.7385577
198 | 0.5688205 | 1.283895 | 22.13612 | 0.7303057
199 | 0.5623932 | 1.283895 | 22.13612 | 0.7220536
200 | 0.5495385 | 1.291771 | 22.27192 | 0.7098781
201 | 0.5398974 | 1.283895 | 22.13612 | 0.6931715
202 | 0.5318632 | 1.283895 | 22.13612 | 0.6828564
203 | 0.5254359 | 1.291771 | 22.27192 | 0.6787431
204 | 0.5190085 | 1.291771 | 22.27192 | 0.6704404
205 | 0.5157949 | 1.291771 | 22.27192 | 0.6662891
206 | 0.5077607 | 1.291771 | 22.27192 | 0.6559107
207 | 0.5013333 | 1.299648 | 22.40773 | 0.6515569
208 | 0.4772308 | 1.291771 | 22.27192 | 0.6164731
209 | 0.4595556 | 1.291771 | 22.27192 | 0.5936407
210 | 0.4499145 | 1.291771 | 22.27192 | 0.5811867
211 | 0.4418803 | 1.299648 | 22.40773 | 0.5742889
212 | 0.435453 | 1.291771 | 22.27192 | 0.5625057
213 | 0.4290256 | 1.291771 | 22.27192 | 0.5542031
214 | 0.4225983 | 1.291771 | 22.27192 | 0.5459004
215 | 0.4161709 | 1.299648 | 22.40773 | 0.5408758
216 | 0.4017094 | 1.299648 | 22.40773 | 0.5220808
217 | 0.3920684 | 1.291771 | 22.27192 | 0.5064627
218 | 0.3824274 | 1.291771 | 22.27192 | 0.4940087
219 | 0.376 | 1.299648 | 22.40773 | 0.4886677
220 | 0.3695726 | 1.291771 | 22.27192 | 0.4774034
221 | 0.3631453 | 1.299648 | 22.40773 | 0.4719611
222 | 0.3567179 | 1.299648 | 22.40773 | 0.4636078
223 | 0.3486838 | 1.299648 | 22.40773 | 0.4531662
224 | 0.3036923 | 1.299648 | 22.40773 | 0.3946931
225 | 0.2763761 | 1.299648 | 22.40773 | 0.3591916
226 | 0.2635214 | 1.299648 | 22.40773 | 0.342485
227 | 0.2522735 | 1.299648 | 22.40773 | 0.3278668
228 | 0.2442393 | 1.299648 | 22.40773 | 0.3174252
229 | 0.2362051 | 1.299648 | 22.40773 | 0.3069835
230 | 0.2297778 | 1.299648 | 22.40773 | 0.2986302
231 | 0.2233504 | 1.299648 | 22.40773 | 0.290277
232 | 0.2088889 | 1.299648 | 22.40773 | 0.271482
233 | 0.1992479 | 1.299648 | 22.40773 | 0.2589521
234 | 0.1912137 | 1.299648 | 22.40773 | 0.2485105
235 | 0.1847863 | 1.299648 | 22.40773 | 0.2401572
236 | 0.1767521 | 1.299648 | 22.40773 | 0.2297156
237 | 0.1703248 | 1.307525 | 22.54353 | 0.2227039
238 | 0.1638974 | 1.299648 | 22.40773 | 0.213009
239 | 0.1590769 | 1.299648 | 22.40773 | 0.206744
240 | 0.1317607 | 1.291771 | 22.27192 | 0.1702047
241 | 0.1140855 | 1.307525 | 22.54353 | 0.1491696
242 | 0.1060513 | 1.299648 | 22.40773 | 0.1378293
243 | 0.09480342 | 1.299648 | 22.40773 | 0.1232111
244 | 0.08998291 | 1.299648 | 22.40773 | 0.1169461
245 | 0.08194872 | 1.299648 | 22.40773 | 0.1065045
246 | 0.07712821 | 1.299648 | 22.40773 | 0.1002395
247 | 0.06909402 | 1.299648 | 22.40773 | 0.08979791
248 | 0.05623932 | 1.299648 | 22.40773 | 0.07309132
249 | 0.04659829 | 1.299648 | 22.40773 | 0.06056138
250 | 0.0385641 | 1.315401 | 22.67933 | 0.05072727
251 | 0.03052991 | 1.299648 | 22.40773 | 0.03967814
252 | 0.02410256 | 1.299648 | 22.40773 | 0.03132485
253 | 0.01606838 | 1.299648 | 22.40773 | 0.02088323
254 | 0.01124786 | 1.307525 | 22.54353 | 0.01470686
255 | 0.00642735 | 1.299648 | 22.40773 | 0.008353294