## Summary
0
Time | 2023-08-27 12:38
ID | N003_08272023_LM
Pixel | 2
Pixel Area | 0.058
Irradiance | 100
Panel Temperature | 0
Voc | 1.034803
Isc | 1.315401
Vmp | 0.8323419
Imp | 1.181498
Pmp | 0.9834105
FF | 0.7224681
Eff | 0.1695535

## Data
| Voltage | Current | Current Density | Power
0 | 1.034803 | 0 | 0 | 0
1 | 1.034803 | 0.007876655 | 0.1358044 | 0.008150789
2 | 1.033197 | 0.007876655 | 0.1358044 | 0.008138133
3 | 1.034803 | 0 | 0 | 0
4 | 1.034803 | 0 | 0 | 0
5 | 1.033197 | 0 | 0 | 0
6 | 1.034803 | 0 | 0 | 0
7 | 1.034803 | 0 | 0 | 0
8 | 1.034803 | 0 | 0 | 0
9 | 1.034803 | 0 | 0 | 0
10 | 1.034803 | 0 | 0 | 0
11 | 1.034803 | 0 | 0 | 0
12 | 1.034803 | 0.007876655 | 0.1358044 | 0.008150789
13 | 1.034803 | 0 | 0 | 0
14 | 1.034803 | 0 | 0 | 0
15 | 1.034803 | 0 | 0 | 0
16 | 1.03641 | 0.007876655 | 0.1358044 | 0.008163446
17 | 1.034803 | 0 | 0 | 0
18 | 1.034803 | 0.007876655 | 0.1358044 | 0.008150789
19 | 1.034803 | 0.007876655 | 0.1358044 | 0.008150789
20 | 1.034803 | 0.007876655 | 0.1358044 | 0.008150789
21 | 1.034803 | 0 | 0 | 0
22 | 1.034803 | 0 | 0 | 0
23 | 1.033197 | 0.007876655 | 0.1358044 | 0.008138133
24 | 1.034803 | 0 | 0 | 0
25 | 1.03641 | 0.007876655 | 0.1358044 | 0.008163446
26 | 1.034803 | 0.007876655 | 0.1358044 | 0.008150789
27 | 1.034803 | 0 | 0 | 0
28 | 1.03641 | 0 | 0 | 0
29 | 1.034803 | 0.007876655 | 0.1358044 | 0.008150789
30 | 1.034803 | 0.007876655 | 0.1358044 | 0.008150789
31 | 1.034803 | 0 | 0 | 0
32 | 1.03641 | 0 | 0 | 0
33 | 1.033197 | 0 | 0 | 0
34 | 1.033197 | 0 | 0 | 0
35 | 1.034803 | 0 | 0 | 0
36 | 1.034803 | 0 | 0 | 0
37 | 1.033197 | 0 | 0 | 0
38 | 1.034803 | 0 | 0 | 0
39 | 1.034803 | 0 | 0 | 0
40 | 1.034803 | 0 | 0 | 0
41 | 1.033197 | 0.007876655 | 0.1358044 | 0.008138133
42 | 1.034803 | 0 | 0 | 0
43 | 1.034803 | 0.007876655 | 0.1358044 | 0.008150789
44 | 1.034803 | 0 | 0 | 0
45 | 1.034803 | 0 | 0 | 0
46 | 1.033197 | 0 | 0 | 0
47 | 1.034803 | 0.007876655 | 0.1358044 | 0.008150789
48 | 1.033197 | 0 | 0 | 0
49 | 1.034803 | 0 | 0 | 0
50 | 1.034803 | 0 | 0 | 0
51 | 1.034803 | 0 | 0 | 0
52 | 1.034803 | 0 | 0 | 0
53 | 1.033197 | 0 | 0 | 0
54 | 1.034803 | 0 | 0 | 0
55 | 1.033197 | 0 | 0 | 0
56 | 1.033197 | 0 | 0 | 0
57 | 1.033197 | 0 | 0 | 0
58 | 1.034803 | 0 | 0 | 0
59 | 1.033197 | 0 | 0 | 0
60 | 1.033197 | 0 | 0 | 0
61 | 1.034803 | 0 | 0 | 0
62 | 1.033197 | 0.007876655 | 0.1358044 | 0.008138133
63 | 1.033197 | 0 | 0 | 0
64 | 1.034803 | 0 | 0 | 0
65 | 1.033197 | 0 | 0 | 0
66 | 1.034803 | 0 | 0 | 0
67 | 1.03159 | 0 | 0 | 0
68 | 1.034803 | 0 | 0 | 0
69 | 1.033197 | 0 | 0 | 0
70 | 1.033197 | 0 | 0 | 0
71 | 1.03159 | 0.007876655 | 0.1358044 | 0.008125476
72 | 1.033197 | 0 | 0 | 0
73 | 1.033197 | 0 | 0 | 0
74 | 1.033197 | 0 | 0 | 0
75 | 1.033197 | 0 | 0 | 0
76 | 1.034803 | 0.007876655 | 0.1358044 | 0.008150789
77 | 1.033197 | 0 | 0 | 0
78 | 1.033197 | 0 | 0 | 0
79 | 1.033197 | 0.007876655 | 0.1358044 | 0.008138133
80 | 1.033197 | 0.007876655 | 0.1358044 | 0.008138133
81 | 1.033197 | 0 | 0 | 0
82 | 1.033197 | 0 | 0 | 0
83 | 1.03159 | 0 | 0 | 0
84 | 1.033197 | 0 | 0 | 0
85 | 1.033197 | 0.007876655 | 0.1358044 | 0.008138133
86 | 1.033197 | 0 | 0 | 0
87 | 1.034803 | 0 | 0 | 0
88 | 1.03159 | 0 | 0 | 0
89 | 1.033197 | 0 | 0 | 0
90 | 1.033197 | 0 | 0 | 0
91 | 1.033197 | 0 | 0 | 0
92 | 1.03159 | 0 | 0 | 0
93 | 1.033197 | 0 | 0 | 0
94 | 1.033197 | 0.007876655 | 0.1358044 | 0.008138133
95 | 1.033197 | 0 | 0 | 0
96 | 1.033197 | 0.007876655 | 0.1358044 | 0.008138133
97 | 1.03159 | 0 | 0 | 0
98 | 1.033197 | 0 | 0 | 0
99 | 1.03159 | 0 | 0 | 0
100 | 1.033197 | 0.007876655 | 0.1358044 | 0.008138133
101 | 1.03159 | 0 | 0 | 0
102 | 1.033197 | 0 | 0 | 0
103 | 1.033197 | 0 | 0 | 0
104 | 1.03159 | 0 | 0 | 0
105 | 1.03159 | 0 | 0 | 0
106 | 1.03159 | 0.007876655 | 0.1358044 | 0.008125476
107 | 1.03159 | 0 | 0 | 0
108 | 1.03159 | 0 | 0 | 0
109 | 1.033197 | 0 | 0 | 0
110 | 1.033197 | 0.007876655 | 0.1358044 | 0.008138133
111 | 1.03159 | 0 | 0 | 0
112 | 1.03159 | 0 | 0 | 0
113 | 1.03159 | 0 | 0 | 0
114 | 1.033197 | 0 | 0 | 0
115 | 1.03159 | 0 | 0 | 0
116 | 1.029983 | 0 | 0 | 0
117 | 1.03159 | 0 | 0 | 0
118 | 1.03159 | 0 | 0 | 0
119 | 1.03159 | 0 | 0 | 0
120 | 1.03159 | 0 | 0 | 0
121 | 1.03159 | 0 | 0 | 0
122 | 1.03159 | 0.007876655 | 0.1358044 | 0.008125476
123 | 1.03159 | 0 | 0 | 0
124 | 1.03159 | 0 | 0 | 0
125 | 1.029983 | 0 | 0 | 0
126 | 1.029983 | 0.007876655 | 0.1358044 | 0.00811282
127 | 1.03159 | 0 | 0 | 0
128 | 0.9657094 | 0.5828725 | 10.04953 | 0.5628854
129 | 0.9255385 | 0.8349254 | 14.39527 | 0.7727556
130 | 0.9062564 | 0.9373219 | 16.16072 | 0.849454
131 | 0.8982222 | 0.9845819 | 16.97555 | 0.8843733
132 | 0.8934017 | 1.000335 | 17.24716 | 0.8937012
133 | 0.8917949 | 1.016088 | 17.51877 | 0.9061425
134 | 0.890188 | 1.023965 | 17.65457 | 0.9115215
135 | 0.8885812 | 1.031842 | 17.79038 | 0.9168752
136 | 0.8869744 | 1.039718 | 17.92618 | 0.9222036
137 | 0.8837607 | 1.055472 | 18.19779 | 0.9327844
138 | 0.8837607 | 1.055472 | 18.19779 | 0.9327844
139 | 0.8837607 | 1.063348 | 18.33359 | 0.9397455
140 | 0.8789402 | 1.071225 | 18.4694 | 0.9415427
141 | 0.8789402 | 1.063348 | 18.33359 | 0.9346196
142 | 0.8789402 | 1.071225 | 18.4694 | 0.9415427
143 | 0.8757265 | 1.079102 | 18.6052 | 0.944998
144 | 0.8692991 | 1.086978 | 18.74101 | 0.9449094
145 | 0.8644786 | 1.102732 | 19.01262 | 0.953288
146 | 0.861265 | 1.118485 | 19.28422 | 0.9633119
147 | 0.8596581 | 1.126362 | 19.42003 | 0.9682859
148 | 0.8580513 | 1.134238 | 19.55583 | 0.9732346
149 | 0.8564444 | 1.126362 | 19.42003 | 0.9646662
150 | 0.8532308 | 1.142115 | 19.69164 | 0.9744876
151 | 0.8516239 | 1.142115 | 19.69164 | 0.9726524
152 | 0.8468034 | 1.157868 | 19.96325 | 0.9804868
153 | 0.8419829 | 1.165745 | 20.09905 | 0.9815373
154 | 0.8403761 | 1.165745 | 20.09905 | 0.9796641
155 | 0.8371624 | 1.173622 | 20.23485 | 0.9825119
156 | 0.8323419 | 1.173622 | 20.23485 | 0.9768544
157 | 0.8323419 | 1.181498 | 20.37066 | 0.9834105
158 | 0.8291282 | 1.181498 | 20.37066 | 0.9796135
159 | 0.8259145 | 1.189375 | 20.50646 | 0.982322
160 | 0.7969915 | 1.220882 | 21.04968 | 0.9730321
161 | 0.7825299 | 1.228758 | 21.18549 | 0.96154
162 | 0.7712821 | 1.228758 | 21.18549 | 0.9477191
163 | 0.7648547 | 1.244511 | 21.45709 | 0.9518705
164 | 0.761641 | 1.244511 | 21.45709 | 0.947871
165 | 0.7552137 | 1.252388 | 21.5929 | 0.9458206
166 | 0.752 | 1.252388 | 21.5929 | 0.9417959
167 | 0.7471795 | 1.252388 | 21.5929 | 0.9357587
168 | 0.7359316 | 1.252388 | 21.5929 | 0.921672
169 | 0.7278974 | 1.260265 | 21.7287 | 0.9173435
170 | 0.7214701 | 1.268141 | 21.86451 | 0.9149261
171 | 0.7150427 | 1.276018 | 22.00031 | 0.9124075
172 | 0.7086154 | 1.260265 | 21.7287 | 0.893043
173 | 0.7037949 | 1.268141 | 21.86451 | 0.8925114
174 | 0.6989744 | 1.268141 | 21.86451 | 0.8863984
175 | 0.6941538 | 1.268141 | 21.86451 | 0.8802853
176 | 0.6716581 | 1.276018 | 22.00031 | 0.8570479
177 | 0.6571966 | 1.283895 | 22.13612 | 0.8437712
178 | 0.6491624 | 1.283895 | 22.13612 | 0.8334562
179 | 0.6411282 | 1.283895 | 22.13612 | 0.8231411
180 | 0.6347009 | 1.283895 | 22.13612 | 0.8148891
181 | 0.6282735 | 1.283895 | 22.13612 | 0.8066371
182 | 0.6218462 | 1.291771 | 22.27192 | 0.8032831
183 | 0.6170256 | 1.291771 | 22.27192 | 0.7970561
184 | 0.6041709 | 1.291771 | 22.27192 | 0.7804507
185 | 0.5961368 | 1.291771 | 22.27192 | 0.7700724
186 | 0.5864957 | 1.291771 | 22.27192 | 0.7576184
187 | 0.5816752 | 1.291771 | 22.27192 | 0.7513914
188 | 0.5752479 | 1.299648 | 22.40773 | 0.7476198
189 | 0.5688205 | 1.299648 | 22.40773 | 0.7392665
190 | 0.5623932 | 1.299648 | 22.40773 | 0.7309132
191 | 0.5575726 | 1.307525 | 22.54353 | 0.72904
192 | 0.5816752 | 1.291771 | 22.27192 | 0.7513914
193 | 0.5929231 | 1.299648 | 22.40773 | 0.7705913
194 | 0.5945299 | 1.299648 | 22.40773 | 0.7726797
195 | 0.5913162 | 1.299648 | 22.40773 | 0.768503
196 | 0.5864957 | 1.299648 | 22.40773 | 0.762238
197 | 0.5816752 | 1.291771 | 22.27192 | 0.7513914
198 | 0.5768547 | 1.291771 | 22.27192 | 0.7451644
199 | 0.5688205 | 1.299648 | 22.40773 | 0.7392665
200 | 0.5575726 | 1.299648 | 22.40773 | 0.7246482
201 | 0.5479316 | 1.307525 | 22.54353 | 0.7164341
202 | 0.5382906 | 1.299648 | 22.40773 | 0.6995883
203 | 0.5318632 | 1.307525 | 22.54353 | 0.6954243
204 | 0.5254359 | 1.299648 | 22.40773 | 0.6828817
205 | 0.5190085 | 1.299648 | 22.40773 | 0.6745285
206 | 0.514188 | 1.307525 | 22.54353 | 0.6723136
207 | 0.5077607 | 1.307525 | 22.54353 | 0.6639096
208 | 0.4820513 | 1.307525 | 22.54353 | 0.630294
209 | 0.4659829 | 1.307525 | 22.54353 | 0.6092842
210 | 0.454735 | 1.307525 | 22.54353 | 0.5945773
211 | 0.4467009 | 1.307525 | 22.54353 | 0.5840724
212 | 0.4386667 | 1.315401 | 22.67933 | 0.5770227
213 | 0.4338462 | 1.299648 | 22.40773 | 0.5638473
214 | 0.4274188 | 1.307525 | 22.54353 | 0.5588607
215 | 0.4209915 | 1.307525 | 22.54353 | 0.5504567
216 | 0.4049231 | 1.307525 | 22.54353 | 0.5294469
217 | 0.3952821 | 1.315401 | 22.67933 | 0.5199546
218 | 0.3872479 | 1.315401 | 22.67933 | 0.5093864
219 | 0.3792137 | 1.307525 | 22.54353 | 0.4958313
220 | 0.3727863 | 1.307525 | 22.54353 | 0.4874273
221 | 0.366359 | 1.315401 | 22.67933 | 0.4819091
222 | 0.3615385 | 1.315401 | 22.67933 | 0.4755682
223 | 0.3535043 | 1.307525 | 22.54353 | 0.4622156
224 | 0.306906 | 1.315401 | 22.67933 | 0.4037046
225 | 0.2811966 | 1.315401 | 22.67933 | 0.3698864
226 | 0.2651282 | 1.307525 | 22.54353 | 0.3466617
227 | 0.2554872 | 1.315401 | 22.67933 | 0.3360682
228 | 0.247453 | 1.315401 | 22.67933 | 0.3255
229 | 0.2394188 | 1.307525 | 22.54353 | 0.313046
230 | 0.2329915 | 1.315401 | 22.67933 | 0.3064773
231 | 0.2249573 | 1.315401 | 22.67933 | 0.2959091
232 | 0.2121026 | 1.315401 | 22.67933 | 0.279
233 | 0.2008547 | 1.315401 | 22.67933 | 0.2642045
234 | 0.1944274 | 1.323278 | 22.81514 | 0.2572814
235 | 0.1847863 | 1.315401 | 22.67933 | 0.2430682
236 | 0.1799658 | 1.315401 | 22.67933 | 0.2367273
237 | 0.1719316 | 1.307525 | 22.54353 | 0.2248048
238 | 0.1655043 | 1.315401 | 22.67933 | 0.2177045
239 | 0.1590769 | 1.315401 | 22.67933 | 0.20925
240 | 0.1333675 | 1.307525 | 22.54353 | 0.1743813
241 | 0.1156923 | 1.315401 | 22.67933 | 0.1521818
242 | 0.1060513 | 1.315401 | 22.67933 | 0.1395
243 | 0.09801709 | 1.315401 | 22.67933 | 0.1289318
244 | 0.09158974 | 1.315401 | 22.67933 | 0.1204773
245 | 0.08355556 | 1.315401 | 22.67933 | 0.1099091
246 | 0.07873504 | 1.323278 | 22.81514 | 0.1041884
247 | 0.07070085 | 1.315401 | 22.67933 | 0.093
248 | 0.05623932 | 1.323278 | 22.81514 | 0.07442025
249 | 0.04659829 | 1.315401 | 22.67933 | 0.06129546
250 | 0.0385641 | 1.315401 | 22.67933 | 0.05072727
251 | 0.03052991 | 1.323278 | 22.81514 | 0.04039957
252 | 0.02410256 | 1.315401 | 22.67933 | 0.03170455
253 | 0.01767521 | 1.315401 | 22.67933 | 0.02325
254 | 0.009641026 | 1.315401 | 22.67933 | 0.01268182
255 | 0.00642735 | 1.315401 | 22.67933 | 0.008454546