## Summary
0
Time | 2023-08-27 12:38
ID | N003_08272023_LM
Pixel | 3
Pixel Area | 0.058
Irradiance | 100
Panel Temperature | 0
Voc | 1.020342
Isc | 1.244511
Vmp | 0.8339487
Imp | 1.079102
Pmp | 0.8999155
FF | 0.7086913
Eff | 0.1551578

## Data
| Voltage | Current | Current Density | Power
0 | 1.020342 | 0 | 0 | 0
1 | 1.020342 | 0 | 0 | 0
2 | 1.020342 | 0 | 0 | 0
3 | 1.020342 | 0 | 0 | 0
4 | 1.020342 | 0 | 0 | 0
5 | 1.020342 | 0 | 0 | 0
6 | 1.018735 | 0 | 0 | 0
7 | 1.018735 | 0.007876655 | 0.1358044 | 0.008024224
8 | 1.018735 | 0 | 0 | 0
9 | 1.018735 | 0 | 0 | 0
10 | 1.018735 | 0 | 0 | 0
11 | 1.018735 | 0 | 0 | 0
12 | 1.017128 | 0 | 0 | 0
13 | 1.017128 | 0 | 0 | 0
14 | 1.017128 | 0 | 0 | 0
15 | 1.017128 | 0 | 0 | 0
16 | 1.017128 | 0 | 0 | 0
17 | 1.017128 | 0 | 0 | 0
18 | 1.015521 | 0 | 0 | 0
19 | 1.018735 | 0 | 0 | 0
20 | 1.017128 | 0 | 0 | 0
21 | 1.017128 | 0 | 0 | 0
22 | 1.017128 | 0 | 0 | 0
23 | 1.015521 | 0 | 0 | 0
24 | 1.017128 | 0 | 0 | 0
25 | 1.017128 | 0 | 0 | 0
26 | 1.017128 | 0 | 0 | 0
27 | 1.015521 | 0 | 0 | 0
28 | 1.017128 | 0 | 0 | 0
29 | 1.017128 | 0.007876655 | 0.1358044 | 0.008011568
30 | 1.015521 | 0 | 0 | 0
31 | 1.017128 | 0 | 0 | 0
32 | 1.018735 | 0 | 0 | 0
33 | 1.017128 | 0 | 0 | 0
34 | 1.015521 | 0 | 0 | 0
35 | 1.015521 | 0 | 0 | 0
36 | 1.015521 | 0 | 0 | 0
37 | 1.017128 | 0 | 0 | 0
38 | 1.017128 | 0 | 0 | 0
39 | 1.017128 | 0 | 0 | 0
40 | 1.015521 | 0 | 0 | 0
41 | 1.017128 | 0 | 0 | 0
42 | 1.017128 | 0.007876655 | 0.1358044 | 0.008011568
43 | 1.015521 | 0 | 0 | 0
44 | 1.017128 | 0 | 0 | 0
45 | 1.015521 | 0 | 0 | 0
46 | 1.015521 | 0 | 0 | 0
47 | 1.015521 | 0 | 0 | 0
48 | 1.015521 | 0.007876655 | 0.1358044 | 0.007998911
49 | 1.015521 | 0.007876655 | 0.1358044 | 0.007998911
50 | 1.015521 | 0.007876655 | 0.1358044 | 0.007998911
51 | 1.015521 | 0 | 0 | 0
52 | 1.015521 | 0 | 0 | 0
53 | 1.015521 | 0 | 0 | 0
54 | 1.017128 | 0 | 0 | 0
55 | 1.015521 | 0 | 0 | 0
56 | 1.015521 | 0 | 0 | 0
57 | 1.015521 | 0 | 0 | 0
58 | 1.015521 | 0.007876655 | 0.1358044 | 0.007998911
59 | 1.017128 | 0 | 0 | 0
60 | 1.015521 | 0 | 0 | 0
61 | 1.015521 | 0 | 0 | 0
62 | 1.017128 | 0.007876655 | 0.1358044 | 0.008011568
63 | 1.015521 | 0 | 0 | 0
64 | 1.015521 | 0 | 0 | 0
65 | 1.015521 | 0 | 0 | 0
66 | 1.013915 | 0.007876655 | 0.1358044 | 0.007986255
67 | 1.015521 | 0 | 0 | 0
68 | 1.015521 | 0.007876655 | 0.1358044 | 0.007998911
69 | 1.017128 | 0 | 0 | 0
70 | 1.015521 | 0 | 0 | 0
71 | 1.013915 | 0 | 0 | 0
72 | 1.015521 | 0 | 0 | 0
73 | 1.015521 | 0 | 0 | 0
74 | 1.015521 | 0 | 0 | 0
75 | 1.015521 | 0 | 0 | 0
76 | 1.015521 | 0 | 0 | 0
77 | 1.013915 | 0.007876655 | 0.1358044 | 0.007986255
78 | 1.013915 | 0 | 0 | 0
79 | 1.015521 | 0 | 0 | 0
80 | 1.015521 | 0.007876655 | 0.1358044 | 0.007998911
81 | 1.015521 | 0 | 0 | 0
82 | 1.015521 | 0 | 0 | 0
83 | 1.015521 | 0 | 0 | 0
84 | 1.015521 | 0.007876655 | 0.1358044 | 0.007998911
85 | 1.015521 | 0 | 0 | 0
86 | 1.015521 | 0 | 0 | 0
87 | 1.015521 | 0 | 0 | 0
88 | 1.015521 | 0 | 0 | 0
89 | 1.015521 | 0.007876655 | 0.1358044 | 0.007998911
90 | 1.013915 | 0 | 0 | 0
91 | 1.015521 | 0 | 0 | 0
92 | 1.013915 | 0 | 0 | 0
93 | 1.013915 | 0.007876655 | 0.1358044 | 0.007986255
94 | 1.015521 | 0 | 0 | 0
95 | 1.013915 | 0.007876655 | 0.1358044 | 0.007986255
96 | 1.013915 | 0.007876655 | 0.1358044 | 0.007986255
97 | 1.013915 | 0 | 0 | 0
98 | 1.013915 | 0 | 0 | 0
99 | 1.013915 | 0 | 0 | 0
100 | 1.013915 | 0 | 0 | 0
101 | 1.013915 | 0 | 0 | 0
102 | 1.015521 | 0.007876655 | 0.1358044 | 0.007998911
103 | 1.013915 | 0 | 0 | 0
104 | 1.013915 | 0 | 0 | 0
105 | 1.017128 | 0.007876655 | 0.1358044 | 0.008011568
106 | 1.015521 | 0 | 0 | 0
107 | 1.013915 | 0 | 0 | 0
108 | 1.013915 | 0 | 0 | 0
109 | 1.013915 | 0 | 0 | 0
110 | 1.013915 | 0 | 0 | 0
111 | 1.013915 | 0.007876655 | 0.1358044 | 0.007986255
112 | 1.013915 | 0.007876655 | 0.1358044 | 0.007986255
113 | 1.013915 | 0 | 0 | 0
114 | 1.015521 | 0 | 0 | 0
115 | 1.013915 | 0 | 0 | 0
116 | 1.013915 | 0 | 0 | 0
117 | 1.013915 | 0.007876655 | 0.1358044 | 0.007986255
118 | 1.013915 | 0 | 0 | 0
119 | 1.013915 | 0.007876655 | 0.1358044 | 0.007986255
120 | 1.015521 | 0 | 0 | 0
121 | 1.013915 | 0 | 0 | 0
122 | 1.013915 | 0.007876655 | 0.1358044 | 0.007986255
123 | 1.013915 | 0 | 0 | 0
124 | 1.013915 | 0 | 0 | 0
125 | 1.013915 | 0 | 0 | 0
126 | 1.012308 | 0 | 0 | 0
127 | 1.012308 | 0.007876655 | 0.1358044 | 0.007973598
128 | 0.9448205 | 0.5671192 | 9.777916 | 0.5358258
129 | 0.9014359 | 0.8191721 | 14.12366 | 0.7384311
130 | 0.8853675 | 0.9058153 | 15.61751 | 0.8019795
131 | 0.8757265 | 0.9609519 | 16.56814 | 0.841531
132 | 0.8725128 | 0.9767052 | 16.83975 | 0.8521878
133 | 0.870906 | 0.9924585 | 17.11135 | 0.8643381
134 | 0.8692991 | 1.000335 | 17.24716 | 0.8695905
135 | 0.8660855 | 1.000335 | 17.24716 | 0.8663758
136 | 0.8644786 | 1.016088 | 17.51877 | 0.8783868
137 | 0.861265 | 1.016088 | 17.51877 | 0.8751214
138 | 0.8596581 | 1.023965 | 17.65457 | 0.8802599
139 | 0.8564444 | 1.031842 | 17.79038 | 0.8837152
140 | 0.8564444 | 1.039718 | 17.92618 | 0.8904611
141 | 0.8548376 | 1.031842 | 17.79038 | 0.8820572
142 | 0.8516239 | 1.039718 | 17.92618 | 0.8854491
143 | 0.8500171 | 1.039718 | 17.92618 | 0.8837785
144 | 0.8419829 | 1.063348 | 18.33359 | 0.8953212
145 | 0.8339487 | 1.079102 | 18.6052 | 0.8999155
146 | 0.830735 | 1.071225 | 18.4694 | 0.8899042
147 | 0.8275214 | 1.086978 | 18.74101 | 0.8994978
148 | 0.8259145 | 1.086978 | 18.74101 | 0.8977512
149 | 0.821094 | 1.086978 | 18.74101 | 0.8925114
150 | 0.8194872 | 1.094855 | 18.87681 | 0.8972197
151 | 0.8162735 | 1.094855 | 18.87681 | 0.8937012
152 | 0.8098462 | 1.110608 | 19.14842 | 0.8994219
153 | 0.8034188 | 1.110608 | 19.14842 | 0.8922836
154 | 0.8002051 | 1.110608 | 19.14842 | 0.8887145
155 | 0.7969915 | 1.118485 | 19.28422 | 0.891423
156 | 0.7937778 | 1.118485 | 19.28422 | 0.8878285
157 | 0.7889573 | 1.126362 | 19.42003 | 0.8886512
158 | 0.7873504 | 1.134238 | 19.55583 | 0.893043
159 | 0.7825299 | 1.126362 | 19.42003 | 0.8814117
160 | 0.7536068 | 1.149992 | 19.82744 | 0.8666415
161 | 0.7359316 | 1.157868 | 19.96325 | 0.8521119
162 | 0.7262906 | 1.157868 | 19.96325 | 0.8409488
163 | 0.7198632 | 1.165745 | 20.09905 | 0.8391769
164 | 0.7134359 | 1.173622 | 20.23485 | 0.8373038
165 | 0.7102222 | 1.165745 | 20.09905 | 0.827938
166 | 0.702188 | 1.173622 | 20.23485 | 0.824103
167 | 0.6989744 | 1.173622 | 20.23485 | 0.8203314
168 | 0.6893333 | 1.181498 | 20.37066 | 0.8144461
169 | 0.6812991 | 1.173622 | 20.23485 | 0.7995874
170 | 0.6748718 | 1.181498 | 20.37066 | 0.7973598
171 | 0.6700513 | 1.181498 | 20.37066 | 0.7916644
172 | 0.6652308 | 1.189375 | 20.50646 | 0.7912088
173 | 0.6604103 | 1.189375 | 20.50646 | 0.7854754
174 | 0.6539829 | 1.189375 | 20.50646 | 0.7778309
175 | 0.6507692 | 1.189375 | 20.50646 | 0.7740086
176 | 0.6298803 | 1.197252 | 20.64227 | 0.7541252
177 | 0.6154188 | 1.205128 | 20.77807 | 0.7416586
178 | 0.6073846 | 1.205128 | 20.77807 | 0.7319763
179 | 0.6009573 | 1.205128 | 20.77807 | 0.7242306
180 | 0.5945299 | 1.213005 | 20.91388 | 0.7211677
181 | 0.5913162 | 1.213005 | 20.91388 | 0.7172695
182 | 0.5832821 | 1.213005 | 20.91388 | 0.707524
183 | 0.5800684 | 1.213005 | 20.91388 | 0.7036258
184 | 0.5656068 | 1.205128 | 20.77807 | 0.6816288
185 | 0.5591795 | 1.213005 | 20.91388 | 0.6782874
186 | 0.5511453 | 1.213005 | 20.91388 | 0.6685419
187 | 0.5447179 | 1.213005 | 20.91388 | 0.6607455
188 | 0.5398974 | 1.213005 | 20.91388 | 0.6548982
189 | 0.5334701 | 1.220882 | 21.04968 | 0.6513038
190 | 0.5270427 | 1.220882 | 21.04968 | 0.6434567
191 | 0.5206154 | 1.220882 | 21.04968 | 0.6356097
192 | 0.5447179 | 1.213005 | 20.91388 | 0.6607455
193 | 0.5559658 | 1.220882 | 21.04968 | 0.6787684
194 | 0.5559658 | 1.213005 | 20.91388 | 0.6743892
195 | 0.5559658 | 1.213005 | 20.91388 | 0.6743892
196 | 0.5479316 | 1.220882 | 21.04968 | 0.6689596
197 | 0.5447179 | 1.220882 | 21.04968 | 0.6650361
198 | 0.5398974 | 1.213005 | 20.91388 | 0.6548982
199 | 0.5350769 | 1.213005 | 20.91388 | 0.6490509
200 | 0.5222222 | 1.220882 | 21.04968 | 0.6375715
201 | 0.5125812 | 1.228758 | 21.18549 | 0.6298383
202 | 0.504547 | 1.220882 | 21.04968 | 0.6159921
203 | 0.4997265 | 1.220882 | 21.04968 | 0.6101068
204 | 0.4932991 | 1.220882 | 21.04968 | 0.6022598
205 | 0.4868718 | 1.220882 | 21.04968 | 0.5944128
206 | 0.4804444 | 1.228758 | 21.18549 | 0.59035
207 | 0.4756239 | 1.228758 | 21.18549 | 0.5844268
208 | 0.4531282 | 1.228758 | 21.18549 | 0.556785
209 | 0.435453 | 1.228758 | 21.18549 | 0.5350664
210 | 0.4274188 | 1.220882 | 21.04968 | 0.5218277
211 | 0.4209915 | 1.220882 | 21.04968 | 0.5139807
212 | 0.4129573 | 1.228758 | 21.18549 | 0.5074246
213 | 0.4065299 | 1.228758 | 21.18549 | 0.499527
214 | 0.4001026 | 1.228758 | 21.18549 | 0.4916293
215 | 0.3936752 | 1.228758 | 21.18549 | 0.4837316
216 | 0.3808205 | 1.228758 | 21.18549 | 0.4679363
217 | 0.3711795 | 1.228758 | 21.18549 | 0.4560898
218 | 0.3631453 | 1.236635 | 21.32129 | 0.4490781
219 | 0.3583248 | 1.220882 | 21.04968 | 0.4374721
220 | 0.3486838 | 1.228758 | 21.18549 | 0.428448
221 | 0.3438632 | 1.236635 | 21.32129 | 0.4252333
222 | 0.3374359 | 1.236635 | 21.32129 | 0.417285
223 | 0.3326154 | 1.236635 | 21.32129 | 0.4113238
224 | 0.2892308 | 1.236635 | 21.32129 | 0.3576728
225 | 0.2635214 | 1.228758 | 21.18549 | 0.323804
226 | 0.2490598 | 1.236635 | 21.32129 | 0.3079961
227 | 0.2394188 | 1.236635 | 21.32129 | 0.2960736
228 | 0.2313846 | 1.236635 | 21.32129 | 0.2861383
229 | 0.2249573 | 1.244511 | 21.45709 | 0.2799619
230 | 0.2185299 | 1.236635 | 21.32129 | 0.2702417
231 | 0.2121026 | 1.236635 | 21.32129 | 0.2622934
232 | 0.1992479 | 1.236635 | 21.32129 | 0.2463968
233 | 0.1896068 | 1.236635 | 21.32129 | 0.2344744
234 | 0.1815726 | 1.244511 | 21.45709 | 0.2259692
235 | 0.1751453 | 1.236635 | 21.32129 | 0.2165908
236 | 0.1671111 | 1.236635 | 21.32129 | 0.2066554
237 | 0.1606838 | 1.236635 | 21.32129 | 0.1987071
238 | 0.1558632 | 1.236635 | 21.32129 | 0.1927459
239 | 0.1494359 | 1.236635 | 21.32129 | 0.1847976
240 | 0.1237265 | 1.236635 | 21.32129 | 0.1530045
241 | 0.109265 | 1.236635 | 21.32129 | 0.1351209
242 | 0.09962393 | 1.236635 | 21.32129 | 0.1231984
243 | 0.09319658 | 1.244511 | 21.45709 | 0.1159842
244 | 0.08676923 | 1.244511 | 21.45709 | 0.1079853
245 | 0.07712821 | 1.236635 | 21.32129 | 0.09537942
246 | 0.07230769 | 1.244511 | 21.45709 | 0.08998775
247 | 0.06588034 | 1.236635 | 21.32129 | 0.08146993
248 | 0.05302564 | 1.236635 | 21.32129 | 0.06557335
249 | 0.04338462 | 1.236635 | 21.32129 | 0.05365093
250 | 0.03535043 | 1.244511 | 21.45709 | 0.04399401
251 | 0.02892308 | 1.244511 | 21.45709 | 0.0359951
252 | 0.02249573 | 1.244511 | 21.45709 | 0.02799619
253 | 0.01606838 | 1.236635 | 21.32129 | 0.01987071
254 | 0.009641026 | 1.236635 | 21.32129 | 0.01192243
255 | 0.00642735 | 1.244511 | 21.45709 | 0.007998911