## Summary
| 0 | 0 | 0 | 0 | 0 | 0
Time | 2023-08-27 12:40 | 2023-08-27 12:40 | 2023-08-27 12:40 | 2023-08-27 12:40 | 2023-08-27 12:40 | 2023-08-27 12:40
ID | N003_08272023_LM_2 | N003_08272023_LM_2 | N003_08272023_LM_2 | N003_08272023_LM_2 | N003_08272023_LM_2 | N003_08272023_LM_2
Pixel | 0 | 1 | 2 | 3 | 4 | 5
Pixel Area | 0.058 | 0.058 | 0.058 | 0.058 | 0.058 | 0.058
Irradiance | 100 | 100 | 100 | 100 | 100 | 100
Panel Temperature | 0 | 0 | 0 | 0 | 0 | 0
Voc | 0.9030427 | 1.002667 | 1.002667 | 0.9914188 | 0.999453 | 1.00588
Isc | 0.9058153 | 1.268141 | 1.283895 | 1.205128 | 1.276018 | 1.236635
Vmp | 0.5656068 | 0.8146667 | 0.8162735 | 0.7937778 | 0.8066325 | 0.811453
Imp | 0.7167756 | 1.142115 | 1.157868 | 1.055472 | 1.157868 | 1.126362
Pmp | 0.4054132 | 0.930443 | 0.9451372 | 0.83781 | 0.9339742 | 0.9139895
FF | 0.4956212 | 0.7317546 | 0.7341906 | 0.7012213 | 0.7323448 | 0.7347733
Eff | 0.06989882 | 0.1604212 | 0.1629547 | 0.14445 | 0.16103 | 0.1575844