## Summary
0
Time | 2023-08-27 12:40
ID | N003_08272023_LM_2
Pixel | 1
Pixel Area | 0.058
Irradiance | 100
Panel Temperature | 0
Voc | 1.002667
Isc | 1.268141
Vmp | 0.8146667
Imp | 1.142115
Pmp | 0.930443
FF | 0.7317546
Eff | 0.1604212

## Data
| Voltage | Current | Current Density | Power
0 | 1.002667 | 0 | 0 | 0
1 | 1.002667 | 0 | 0 | 0
2 | 1.002667 | 0 | 0 | 0
3 | 1.002667 | 0 | 0 | 0
4 | 1.004274 | 0 | 0 | 0
5 | 1.004274 | 0 | 0 | 0
6 | 1.004274 | 0 | 0 | 0
7 | 1.002667 | 0 | 0 | 0
8 | 1.002667 | 0.007876655 | 0.1358044 | 0.007897659
9 | 1.002667 | 0 | 0 | 0
10 | 1.002667 | 0.007876655 | 0.1358044 | 0.007897659
11 | 1.002667 | 0.007876655 | 0.1358044 | 0.007897659
12 | 1.002667 | 0 | 0 | 0
13 | 1.00106 | 0 | 0 | 0
14 | 1.002667 | 0 | 0 | 0
15 | 1.00106 | 0 | 0 | 0
16 | 1.00106 | 0.007876655 | 0.1358044 | 0.007885003
17 | 1.00106 | 0 | 0 | 0
18 | 1.00106 | 0.007876655 | 0.1358044 | 0.007885003
19 | 1.00106 | 0 | 0 | 0
20 | 0.999453 | 0 | 0 | 0
21 | 1.00106 | 0 | 0 | 0
22 | 0.999453 | 0 | 0 | 0
23 | 0.999453 | 0 | 0 | 0
24 | 0.9978462 | 0 | 0 | 0
25 | 1.00106 | 0 | 0 | 0
26 | 1.00106 | 0 | 0 | 0
27 | 0.999453 | 0 | 0 | 0
28 | 0.999453 | 0.007876655 | 0.1358044 | 0.007872346
29 | 1.00106 | 0 | 0 | 0
30 | 0.999453 | 0.007876655 | 0.1358044 | 0.007872346
31 | 0.999453 | 0 | 0 | 0
32 | 0.999453 | 0 | 0 | 0
33 | 0.999453 | 0 | 0 | 0
34 | 0.999453 | 0 | 0 | 0
35 | 0.999453 | 0 | 0 | 0
36 | 0.999453 | 0 | 0 | 0
37 | 0.999453 | 0 | 0 | 0
38 | 0.999453 | 0.007876655 | 0.1358044 | 0.007872346
39 | 0.9978462 | 0 | 0 | 0
40 | 0.999453 | 0 | 0 | 0
41 | 0.999453 | 0 | 0 | 0
42 | 0.999453 | 0 | 0 | 0
43 | 0.9978462 | 0 | 0 | 0
44 | 0.9978462 | 0 | 0 | 0
45 | 0.9978462 | 0 | 0 | 0
46 | 0.9978462 | 0 | 0 | 0
47 | 0.9978462 | 0.007876655 | 0.1358044 | 0.00785969
48 | 0.9962393 | 0.007876655 | 0.1358044 | 0.007847033
49 | 0.9962393 | 0 | 0 | 0
50 | 0.9978462 | 0.007876655 | 0.1358044 | 0.00785969
51 | 0.9978462 | 0.007876655 | 0.1358044 | 0.00785969
52 | 0.9978462 | 0.007876655 | 0.1358044 | 0.00785969
53 | 0.9962393 | 0 | 0 | 0
54 | 0.9962393 | 0 | 0 | 0
55 | 0.9978462 | 0.007876655 | 0.1358044 | 0.00785969
56 | 0.9978462 | 0 | 0 | 0
57 | 0.9962393 | 0.007876655 | 0.1358044 | 0.007847033
58 | 0.9962393 | 0 | 0 | 0
59 | 0.9962393 | 0 | 0 | 0
60 | 0.9978462 | 0.007876655 | 0.1358044 | 0.00785969
61 | 0.9962393 | 0.007876655 | 0.1358044 | 0.007847033
62 | 0.9978462 | 0.007876655 | 0.1358044 | 0.00785969
63 | 0.9962393 | 0.007876655 | 0.1358044 | 0.007847033
64 | 0.9962393 | 0 | 0 | 0
65 | 0.9962393 | 0.007876655 | 0.1358044 | 0.007847033
66 | 0.9962393 | 0 | 0 | 0
67 | 0.9978462 | 0 | 0 | 0
68 | 0.9978462 | 0.007876655 | 0.1358044 | 0.00785969
69 | 0.9962393 | 0 | 0 | 0
70 | 0.9962393 | 0 | 0 | 0
71 | 0.9962393 | 0 | 0 | 0
72 | 0.9962393 | 0 | 0 | 0
73 | 0.999453 | 0 | 0 | 0
74 | 1.00106 | 0.007876655 | 0.1358044 | 0.007885003
75 | 0.999453 | 0 | 0 | 0
76 | 1.00106 | 0 | 0 | 0
77 | 1.002667 | 0 | 0 | 0
78 | 0.999453 | 0 | 0 | 0
79 | 0.999453 | 0 | 0 | 0
80 | 0.999453 | 0.007876655 | 0.1358044 | 0.007872346
81 | 0.999453 | 0.007876655 | 0.1358044 | 0.007872346
82 | 1.00106 | 0.007876655 | 0.1358044 | 0.007885003
83 | 1.00106 | 0 | 0 | 0
84 | 1.00106 | 0 | 0 | 0
85 | 1.00106 | 0 | 0 | 0
86 | 1.00106 | 0 | 0 | 0
87 | 1.00106 | 0 | 0 | 0
88 | 1.00106 | 0 | 0 | 0
89 | 0.999453 | 0 | 0 | 0
90 | 1.00106 | 0 | 0 | 0
91 | 0.999453 | 0 | 0 | 0
92 | 1.00106 | 0 | 0 | 0
93 | 0.999453 | 0 | 0 | 0
94 | 0.999453 | 0.007876655 | 0.1358044 | 0.007872346
95 | 0.999453 | 0 | 0 | 0
96 | 0.999453 | 0.007876655 | 0.1358044 | 0.007872346
97 | 1.00106 | 0.007876655 | 0.1358044 | 0.007885003
98 | 1.00106 | 0 | 0 | 0
99 | 0.999453 | 0 | 0 | 0
100 | 0.9978462 | 0 | 0 | 0
101 | 0.999453 | 0 | 0 | 0
102 | 0.999453 | 0 | 0 | 0
103 | 1.00106 | 0 | 0 | 0
104 | 0.999453 | 0.007876655 | 0.1358044 | 0.007872346
105 | 0.999453 | 0 | 0 | 0
106 | 1.00106 | 0.007876655 | 0.1358044 | 0.007885003
107 | 0.999453 | 0 | 0 | 0
108 | 0.999453 | 0.007876655 | 0.1358044 | 0.007872346
109 | 0.9978462 | 0 | 0 | 0
110 | 1.00106 | 0 | 0 | 0
111 | 0.999453 | 0 | 0 | 0
112 | 0.999453 | 0 | 0 | 0
113 | 1.00106 | 0.007876655 | 0.1358044 | 0.007885003
114 | 0.9978462 | 0 | 0 | 0
115 | 0.999453 | 0 | 0 | 0
116 | 0.9978462 | 0 | 0 | 0
117 | 0.9978462 | 0 | 0 | 0
118 | 0.999453 | 0 | 0 | 0
119 | 0.999453 | 0 | 0 | 0
120 | 0.9978462 | 0.007876655 | 0.1358044 | 0.00785969
121 | 0.999453 | 0 | 0 | 0
122 | 0.999453 | 0.007876655 | 0.1358044 | 0.007872346
123 | 0.999453 | 0.007876655 | 0.1358044 | 0.007872346
124 | 0.9978462 | 0 | 0 | 0
125 | 0.999453 | 0.007876655 | 0.1358044 | 0.007872346
126 | 0.999453 | 0.007876655 | 0.1358044 | 0.007872346
127 | 0.9978462 | 0.007876655 | 0.1358044 | 0.00785969
128 | 0.9335726 | 0.5671192 | 9.777916 | 0.5294469
129 | 0.8966154 | 0.8112955 | 13.98785 | 0.72742
130 | 0.8821538 | 0.913692 | 15.75331 | 0.8060169
131 | 0.8741197 | 0.9609519 | 16.56814 | 0.8399869
132 | 0.870906 | 0.9845819 | 16.97555 | 0.8574782
133 | 0.8692991 | 0.9845819 | 16.97555 | 0.8558962
134 | 0.8660855 | 0.9924585 | 17.11135 | 0.8595539
135 | 0.8660855 | 1.000335 | 17.24716 | 0.8663758
136 | 0.8644786 | 1.000335 | 17.24716 | 0.8647684
137 | 0.861265 | 1.023965 | 17.65457 | 0.8819053
138 | 0.8596581 | 1.016088 | 17.51877 | 0.8734887
139 | 0.8580513 | 1.023965 | 17.65457 | 0.8786146
140 | 0.8564444 | 1.031842 | 17.79038 | 0.8837152
141 | 0.8564444 | 1.031842 | 17.79038 | 0.8837152
142 | 0.8532308 | 1.039718 | 17.92618 | 0.8871198
143 | 0.8532308 | 1.039718 | 17.92618 | 0.8871198
144 | 0.8451966 | 1.063348 | 18.33359 | 0.8987384
145 | 0.8419829 | 1.071225 | 18.4694 | 0.9019532
146 | 0.8371624 | 1.086978 | 18.74101 | 0.9099774
147 | 0.8339487 | 1.094855 | 18.87681 | 0.913053
148 | 0.8323419 | 1.094855 | 18.87681 | 0.9112937
149 | 0.8323419 | 1.102732 | 19.01262 | 0.9178498
150 | 0.8275214 | 1.110608 | 19.14842 | 0.9190521
151 | 0.8259145 | 1.102732 | 19.01262 | 0.9107621
152 | 0.821094 | 1.118485 | 19.28422 | 0.9183813
153 | 0.8178803 | 1.126362 | 19.42003 | 0.9212291
154 | 0.8146667 | 1.142115 | 19.69164 | 0.930443
155 | 0.811453 | 1.134238 | 19.55583 | 0.9203811
156 | 0.8082393 | 1.142115 | 19.69164 | 0.9231022
157 | 0.8034188 | 1.149992 | 19.82744 | 0.9239249
158 | 0.7985983 | 1.142115 | 19.69164 | 0.9120911
159 | 0.7969915 | 1.142115 | 19.69164 | 0.9102559
160 | 0.7696752 | 1.165745 | 20.09905 | 0.897245
161 | 0.7536068 | 1.181498 | 20.37066 | 0.8903852
162 | 0.742359 | 1.189375 | 20.50646 | 0.8829431
163 | 0.7375385 | 1.189375 | 20.50646 | 0.8772097
164 | 0.7327179 | 1.205128 | 20.77807 | 0.8830191
165 | 0.7278974 | 1.197252 | 20.64227 | 0.8714763
166 | 0.7230769 | 1.205128 | 20.77807 | 0.8714004
167 | 0.7182564 | 1.205128 | 20.77807 | 0.8655911
168 | 0.7070085 | 1.213005 | 20.91388 | 0.8576048
169 | 0.7005812 | 1.213005 | 20.91388 | 0.8498084
170 | 0.6941538 | 1.220882 | 21.04968 | 0.8474796
171 | 0.6893333 | 1.220882 | 21.04968 | 0.8415943
172 | 0.682906 | 1.220882 | 21.04968 | 0.8337473
173 | 0.6780855 | 1.228758 | 21.18549 | 0.8332031
174 | 0.673265 | 1.220882 | 21.04968 | 0.8219767
175 | 0.6684444 | 1.228758 | 21.18549 | 0.8213566
176 | 0.6459487 | 1.228758 | 21.18549 | 0.7937148
177 | 0.633094 | 1.236635 | 21.32129 | 0.7829061
178 | 0.623453 | 1.236635 | 21.32129 | 0.7709837
179 | 0.6154188 | 1.228758 | 21.18549 | 0.7562009
180 | 0.6105983 | 1.236635 | 21.32129 | 0.7550871
181 | 0.6041709 | 1.236635 | 21.32129 | 0.7471388
182 | 0.6009573 | 1.244511 | 21.45709 | 0.7478982
183 | 0.5945299 | 1.236635 | 21.32129 | 0.7352164
184 | 0.5832821 | 1.236635 | 21.32129 | 0.7213069
185 | 0.573641 | 1.244511 | 21.45709 | 0.7139028
186 | 0.5688205 | 1.252388 | 21.5929 | 0.7123841
187 | 0.5591795 | 1.260265 | 21.7287 | 0.7047142
188 | 0.5527521 | 1.252388 | 21.5929 | 0.6922602
189 | 0.5463248 | 1.244511 | 21.45709 | 0.6799075
190 | 0.5398974 | 1.252388 | 21.5929 | 0.6761611
191 | 0.5350769 | 1.252388 | 21.5929 | 0.670124
192 | 0.5591795 | 1.252388 | 21.5929 | 0.7003098
193 | 0.5704274 | 1.244511 | 21.45709 | 0.7099034
194 | 0.5720342 | 1.244511 | 21.45709 | 0.7119031
195 | 0.5688205 | 1.252388 | 21.5929 | 0.7123841
196 | 0.5623932 | 1.252388 | 21.5929 | 0.7043345
197 | 0.5591795 | 1.244511 | 21.45709 | 0.6959053
198 | 0.554359 | 1.252388 | 21.5929 | 0.6942726
199 | 0.5479316 | 1.244511 | 21.45709 | 0.6819072
200 | 0.5350769 | 1.252388 | 21.5929 | 0.670124
201 | 0.5254359 | 1.252388 | 21.5929 | 0.6580497
202 | 0.5190085 | 1.252388 | 21.5929 | 0.6500001
203 | 0.5109744 | 1.252388 | 21.5929 | 0.6399382
204 | 0.5061538 | 1.252388 | 21.5929 | 0.6339011
205 | 0.4997265 | 1.260265 | 21.7287 | 0.6297877
206 | 0.494906 | 1.252388 | 21.5929 | 0.6198144
207 | 0.4868718 | 1.252388 | 21.5929 | 0.6097525
208 | 0.4643761 | 1.252388 | 21.5929 | 0.5815791
209 | 0.4483077 | 1.252388 | 21.5929 | 0.5614552
210 | 0.4386667 | 1.252388 | 21.5929 | 0.5493809
211 | 0.4306325 | 1.260265 | 21.7287 | 0.542711
212 | 0.4242051 | 1.268141 | 21.86451 | 0.5379521
213 | 0.4161709 | 1.260265 | 21.7287 | 0.5244856
214 | 0.4113504 | 1.276018 | 22.00031 | 0.5248906
215 | 0.4033162 | 1.268141 | 21.86451 | 0.511462
216 | 0.3888547 | 1.268141 | 21.86451 | 0.4931228
217 | 0.3808205 | 1.268141 | 21.86451 | 0.4829343
218 | 0.3711795 | 1.268141 | 21.86451 | 0.4707081
219 | 0.366359 | 1.260265 | 21.7287 | 0.4617093
220 | 0.3599316 | 1.268141 | 21.86451 | 0.4564442
221 | 0.3518974 | 1.268141 | 21.86451 | 0.4462557
222 | 0.3470769 | 1.268141 | 21.86451 | 0.4401426
223 | 0.3406496 | 1.260265 | 21.7287 | 0.4293087
224 | 0.297265 | 1.260265 | 21.7287 | 0.3746326
225 | 0.2699487 | 1.268141 | 21.86451 | 0.3423332
226 | 0.257094 | 1.268141 | 21.86451 | 0.3260316
227 | 0.2458462 | 1.260265 | 21.7287 | 0.3098313
228 | 0.2394188 | 1.268141 | 21.86451 | 0.3036169
229 | 0.2313846 | 1.268141 | 21.86451 | 0.2934284
230 | 0.2249573 | 1.276018 | 22.00031 | 0.2870495
231 | 0.2169231 | 1.276018 | 22.00031 | 0.2767978
232 | 0.2040684 | 1.268141 | 21.86451 | 0.2587876
233 | 0.1928205 | 1.260265 | 21.7287 | 0.2430049
234 | 0.1847863 | 1.260265 | 21.7287 | 0.2328797
235 | 0.178359 | 1.276018 | 22.00031 | 0.2275893
236 | 0.1719316 | 1.268141 | 21.86451 | 0.2180336
237 | 0.1638974 | 1.276018 | 22.00031 | 0.2091361
238 | 0.1590769 | 1.276018 | 22.00031 | 0.202985
239 | 0.1526496 | 1.268141 | 21.86451 | 0.1935812
240 | 0.1301538 | 1.276018 | 22.00031 | 0.1660787
241 | 0.1108718 | 1.276018 | 22.00031 | 0.1414744
242 | 0.1028376 | 1.268141 | 21.86451 | 0.1304126
243 | 0.09480342 | 1.268141 | 21.86451 | 0.1202241
244 | 0.08837607 | 1.268141 | 21.86451 | 0.1120734
245 | 0.08034188 | 1.276018 | 22.00031 | 0.1025177
246 | 0.07391453 | 1.276018 | 22.00031 | 0.09431628
247 | 0.06748718 | 1.276018 | 22.00031 | 0.08611486
248 | 0.05623932 | 1.276018 | 22.00031 | 0.07176239
249 | 0.04338462 | 1.268141 | 21.86451 | 0.05501783
250 | 0.03695726 | 1.276018 | 22.00031 | 0.04715814
251 | 0.02892308 | 1.268141 | 21.86451 | 0.03667855
252 | 0.02249573 | 1.283895 | 22.13612 | 0.02888215
253 | 0.01606838 | 1.276018 | 22.00031 | 0.02050354
254 | 0.01124786 | 1.276018 | 22.00031 | 0.01435248
255 | 0.00642735 | 1.268141 | 21.86451 | 0.008150789