## Summary
0
Time | 2023-08-27 12:40
ID | N003_08272023_LM_2
Pixel | 4
Pixel Area | 0.058
Irradiance | 100
Panel Temperature | 0
Voc | 0.999453
Isc | 1.276018
Vmp | 0.8066325
Imp | 1.157868
Pmp | 0.9339742
FF | 0.7323448
Eff | 0.16103

## Data
| Voltage | Current | Current Density | Power
0 | 0.999453 | 0.007876655 | 0.1358044 | 0.007872346
1 | 0.9978462 | 0 | 0 | 0
2 | 0.999453 | 0 | 0 | 0
3 | 0.999453 | 0 | 0 | 0
4 | 1.00106 | 0 | 0 | 0
5 | 0.999453 | 0 | 0 | 0
6 | 0.999453 | 0.007876655 | 0.1358044 | 0.007872346
7 | 0.999453 | 0.007876655 | 0.1358044 | 0.007872346
8 | 0.9978462 | 0 | 0 | 0
9 | 1.00106 | 0 | 0 | 0
10 | 1.00106 | 0 | 0 | 0
11 | 0.9978462 | 0 | 0 | 0
12 | 1.00106 | 0 | 0 | 0
13 | 0.999453 | 0 | 0 | 0
14 | 1.00106 | 0 | 0 | 0
15 | 0.999453 | 0 | 0 | 0
16 | 0.999453 | 0 | 0 | 0
17 | 0.999453 | 0 | 0 | 0
18 | 1.00106 | 0.007876655 | 0.1358044 | 0.007885003
19 | 1.00106 | 0.007876655 | 0.1358044 | 0.007885003
20 | 0.999453 | 0 | 0 | 0
21 | 0.999453 | 0 | 0 | 0
22 | 1.00106 | 0 | 0 | 0
23 | 1.00106 | 0 | 0 | 0
24 | 1.00106 | 0 | 0 | 0
25 | 0.9978462 | 0 | 0 | 0
26 | 1.00106 | 0.007876655 | 0.1358044 | 0.007885003
27 | 0.999453 | 0 | 0 | 0
28 | 1.00106 | 0 | 0 | 0
29 | 1.00106 | 0 | 0 | 0
30 | 0.999453 | 0 | 0 | 0
31 | 0.999453 | 0 | 0 | 0
32 | 0.999453 | 0 | 0 | 0
33 | 0.999453 | 0 | 0 | 0
34 | 1.00106 | 0.007876655 | 0.1358044 | 0.007885003
35 | 1.00106 | 0.007876655 | 0.1358044 | 0.007885003
36 | 0.999453 | 0.007876655 | 0.1358044 | 0.007872346
37 | 0.9978462 | 0.007876655 | 0.1358044 | 0.00785969
38 | 1.00106 | 0 | 0 | 0
39 | 0.999453 | 0 | 0 | 0
40 | 0.999453 | 0 | 0 | 0
41 | 0.999453 | 0 | 0 | 0
42 | 1.00106 | 0.007876655 | 0.1358044 | 0.007885003
43 | 0.9978462 | 0 | 0 | 0
44 | 0.999453 | 0 | 0 | 0
45 | 1.00106 | 0 | 0 | 0
46 | 1.00106 | 0.007876655 | 0.1358044 | 0.007885003
47 | 1.00106 | 0.007876655 | 0.1358044 | 0.007885003
48 | 1.00106 | 0.007876655 | 0.1358044 | 0.007885003
49 | 0.999453 | 0.007876655 | 0.1358044 | 0.007872346
50 | 1.00106 | 0.007876655 | 0.1358044 | 0.007885003
51 | 0.999453 | 0 | 0 | 0
52 | 1.00106 | 0.007876655 | 0.1358044 | 0.007885003
53 | 1.00106 | 0 | 0 | 0
54 | 0.999453 | 0 | 0 | 0
55 | 0.999453 | 0.007876655 | 0.1358044 | 0.007872346
56 | 0.999453 | 0 | 0 | 0
57 | 0.999453 | 0 | 0 | 0
58 | 0.999453 | 0 | 0 | 0
59 | 1.00106 | 0.007876655 | 0.1358044 | 0.007885003
60 | 1.00106 | 0 | 0 | 0
61 | 1.00106 | 0 | 0 | 0
62 | 1.00106 | 0 | 0 | 0
63 | 0.999453 | 0 | 0 | 0
64 | 1.00106 | 0 | 0 | 0
65 | 1.00106 | 0.007876655 | 0.1358044 | 0.007885003
66 | 0.999453 | 0 | 0 | 0
67 | 0.999453 | 0 | 0 | 0
68 | 1.00106 | 0 | 0 | 0
69 | 0.999453 | 0 | 0 | 0
70 | 1.00106 | 0.007876655 | 0.1358044 | 0.007885003
71 | 1.00106 | 0 | 0 | 0
72 | 0.999453 | 0 | 0 | 0
73 | 0.9978462 | 0 | 0 | 0
74 | 0.999453 | 0.007876655 | 0.1358044 | 0.007872346
75 | 1.00106 | 0 | 0 | 0
76 | 1.00106 | 0.007876655 | 0.1358044 | 0.007885003
77 | 0.999453 | 0 | 0 | 0
78 | 1.00106 | 0.007876655 | 0.1358044 | 0.007885003
79 | 1.00106 | 0 | 0 | 0
80 | 0.999453 | 0 | 0 | 0
81 | 0.999453 | 0 | 0 | 0
82 | 0.999453 | 0.007876655 | 0.1358044 | 0.007872346
83 | 1.00106 | 0 | 0 | 0
84 | 1.00106 | 0 | 0 | 0
85 | 0.999453 | 0.007876655 | 0.1358044 | 0.007872346
86 | 1.00106 | 0 | 0 | 0
87 | 0.999453 | 0.007876655 | 0.1358044 | 0.007872346
88 | 0.999453 | 0.007876655 | 0.1358044 | 0.007872346
89 | 0.999453 | 0 | 0 | 0
90 | 1.00106 | 0 | 0 | 0
91 | 0.999453 | 0 | 0 | 0
92 | 0.9978462 | 0 | 0 | 0
93 | 0.999453 | 0 | 0 | 0
94 | 0.999453 | 0.007876655 | 0.1358044 | 0.007872346
95 | 1.00106 | 0 | 0 | 0
96 | 0.999453 | 0.007876655 | 0.1358044 | 0.007872346
97 | 1.00106 | 0 | 0 | 0
98 | 1.00106 | 0.007876655 | 0.1358044 | 0.007885003
99 | 0.999453 | 0 | 0 | 0
100 | 0.999453 | 0 | 0 | 0
101 | 0.999453 | 0 | 0 | 0
102 | 0.999453 | 0 | 0 | 0
103 | 0.999453 | 0 | 0 | 0
104 | 0.999453 | 0 | 0 | 0
105 | 0.999453 | 0.007876655 | 0.1358044 | 0.007872346
106 | 0.999453 | 0 | 0 | 0
107 | 1.00106 | 0.007876655 | 0.1358044 | 0.007885003
108 | 0.999453 | 0 | 0 | 0
109 | 0.999453 | 0 | 0 | 0
110 | 0.999453 | 0 | 0 | 0
111 | 0.999453 | 0.007876655 | 0.1358044 | 0.007872346
112 | 0.9978462 | 0 | 0 | 0
113 | 1.00106 | 0.007876655 | 0.1358044 | 0.007885003
114 | 0.999453 | 0 | 0 | 0
115 | 0.999453 | 0 | 0 | 0
116 | 0.999453 | 0 | 0 | 0
117 | 1.00106 | 0 | 0 | 0
118 | 0.999453 | 0 | 0 | 0
119 | 0.999453 | 0 | 0 | 0
120 | 0.999453 | 0.007876655 | 0.1358044 | 0.007872346
121 | 0.999453 | 0 | 0 | 0
122 | 0.999453 | 0 | 0 | 0
123 | 1.00106 | 0 | 0 | 0
124 | 0.9978462 | 0 | 0 | 0
125 | 1.00106 | 0.007876655 | 0.1358044 | 0.007885003
126 | 1.00106 | 0.007876655 | 0.1358044 | 0.007885003
127 | 0.9978462 | 0 | 0 | 0
128 | 0.9367863 | 0.5671192 | 9.777916 | 0.5312695
129 | 0.8966154 | 0.8112955 | 13.98785 | 0.72742
130 | 0.880547 | 0.913692 | 15.75331 | 0.8045487
131 | 0.8741197 | 0.9530752 | 16.43233 | 0.8331018
132 | 0.8692991 | 0.9688286 | 16.70394 | 0.8422018
133 | 0.8692991 | 1.000335 | 17.24716 | 0.8695905
134 | 0.8660855 | 0.9924585 | 17.11135 | 0.8595539
135 | 0.8660855 | 1.000335 | 17.24716 | 0.8663758
136 | 0.8628718 | 1.016088 | 17.51877 | 0.8767541
137 | 0.861265 | 1.023965 | 17.65457 | 0.8819053
138 | 0.8596581 | 1.031842 | 17.79038 | 0.8870312
139 | 0.8564444 | 1.031842 | 17.79038 | 0.8837152
140 | 0.8564444 | 1.031842 | 17.79038 | 0.8837152
141 | 0.8548376 | 1.039718 | 17.92618 | 0.8887904
142 | 0.8532308 | 1.039718 | 17.92618 | 0.8871198
143 | 0.8532308 | 1.039718 | 17.92618 | 0.8871198
144 | 0.8468034 | 1.063348 | 18.33359 | 0.9004471
145 | 0.8419829 | 1.071225 | 18.4694 | 0.9019532
146 | 0.8387692 | 1.086978 | 18.74101 | 0.911724
147 | 0.8371624 | 1.094855 | 18.87681 | 0.9165715
148 | 0.8355556 | 1.102732 | 19.01262 | 0.9213936
149 | 0.8323419 | 1.094855 | 18.87681 | 0.9112937
150 | 0.830735 | 1.110608 | 19.14842 | 0.9226213
151 | 0.8291282 | 1.118485 | 19.28422 | 0.9273675
152 | 0.8243077 | 1.118485 | 19.28422 | 0.9219758
153 | 0.821094 | 1.134238 | 19.55583 | 0.9313163
154 | 0.8162735 | 1.134238 | 19.55583 | 0.9258487
155 | 0.8146667 | 1.142115 | 19.69164 | 0.930443
156 | 0.8098462 | 1.149992 | 19.82744 | 0.9313163
157 | 0.8098462 | 1.142115 | 19.69164 | 0.9249374
158 | 0.8066325 | 1.157868 | 19.96325 | 0.9339742
159 | 0.8050256 | 1.149992 | 19.82744 | 0.9257727
160 | 0.7777094 | 1.189375 | 20.50646 | 0.924988
161 | 0.761641 | 1.197252 | 20.64227 | 0.9118759
162 | 0.752 | 1.205128 | 20.77807 | 0.9062564
163 | 0.7471795 | 1.205128 | 20.77807 | 0.9004471
164 | 0.7407521 | 1.220882 | 21.04968 | 0.9043706
165 | 0.7359316 | 1.213005 | 20.91388 | 0.8926886
166 | 0.7311111 | 1.213005 | 20.91388 | 0.8868413
167 | 0.7262906 | 1.220882 | 21.04968 | 0.8867148
168 | 0.7134359 | 1.220882 | 21.04968 | 0.8710207
169 | 0.7054017 | 1.220882 | 21.04968 | 0.8612119
170 | 0.702188 | 1.228758 | 21.18549 | 0.8628193
171 | 0.6957607 | 1.228758 | 21.18549 | 0.8549216
172 | 0.6893333 | 1.236635 | 21.32129 | 0.8524536
173 | 0.6845128 | 1.236635 | 21.32129 | 0.8464924
174 | 0.6796923 | 1.236635 | 21.32129 | 0.8405312
175 | 0.673265 | 1.236635 | 21.32129 | 0.8325829
176 | 0.6523761 | 1.236635 | 21.32129 | 0.806751
177 | 0.6379145 | 1.244511 | 21.45709 | 0.793892
178 | 0.6282735 | 1.244511 | 21.45709 | 0.7818936
179 | 0.6202393 | 1.252388 | 21.5929 | 0.7767804
180 | 0.613812 | 1.252388 | 21.5929 | 0.7687308
181 | 0.6073846 | 1.252388 | 21.5929 | 0.7606813
182 | 0.6025641 | 1.252388 | 21.5929 | 0.7546441
183 | 0.5993504 | 1.252388 | 21.5929 | 0.7506194
184 | 0.5832821 | 1.252388 | 21.5929 | 0.7304955
185 | 0.5768547 | 1.252388 | 21.5929 | 0.722446
186 | 0.5672137 | 1.252388 | 21.5929 | 0.7103717
187 | 0.5623932 | 1.252388 | 21.5929 | 0.7043345
188 | 0.554359 | 1.260265 | 21.7287 | 0.6986391
189 | 0.5479316 | 1.252388 | 21.5929 | 0.6862231
190 | 0.5431111 | 1.252388 | 21.5929 | 0.6801859
191 | 0.5350769 | 1.252388 | 21.5929 | 0.670124
192 | 0.5623932 | 1.252388 | 21.5929 | 0.7043345
193 | 0.5720342 | 1.252388 | 21.5929 | 0.7164088
194 | 0.5768547 | 1.260265 | 21.7287 | 0.7269897
195 | 0.5704274 | 1.244511 | 21.45709 | 0.7099034
196 | 0.5656068 | 1.252388 | 21.5929 | 0.7083593
197 | 0.5623932 | 1.252388 | 21.5929 | 0.7043345
198 | 0.554359 | 1.244511 | 21.45709 | 0.6899061
199 | 0.5495385 | 1.244511 | 21.45709 | 0.6839069
200 | 0.5366838 | 1.252388 | 21.5929 | 0.6721364
201 | 0.5254359 | 1.252388 | 21.5929 | 0.6580497
202 | 0.5206154 | 1.260265 | 21.7287 | 0.6561132
203 | 0.5125812 | 1.252388 | 21.5929 | 0.6419506
204 | 0.5061538 | 1.260265 | 21.7287 | 0.6378879
205 | 0.5013333 | 1.268141 | 21.86451 | 0.6357616
206 | 0.494906 | 1.260265 | 21.7287 | 0.6237126
207 | 0.4884786 | 1.252388 | 21.5929 | 0.6117648
208 | 0.4643761 | 1.252388 | 21.5929 | 0.5815791
209 | 0.4483077 | 1.260265 | 21.7287 | 0.5649864
210 | 0.4402735 | 1.268141 | 21.86451 | 0.5583291
211 | 0.4306325 | 1.268141 | 21.86451 | 0.5461029
212 | 0.4225983 | 1.260265 | 21.7287 | 0.5325857
213 | 0.4177778 | 1.260265 | 21.7287 | 0.5265106
214 | 0.4097436 | 1.260265 | 21.7287 | 0.5163854
215 | 0.4033162 | 1.252388 | 21.5929 | 0.5051085
216 | 0.3888547 | 1.260265 | 21.7287 | 0.4900599
217 | 0.3808205 | 1.268141 | 21.86451 | 0.4829343
218 | 0.3727863 | 1.260265 | 21.7287 | 0.4698095
219 | 0.366359 | 1.268141 | 21.86451 | 0.464595
220 | 0.3599316 | 1.268141 | 21.86451 | 0.4564442
221 | 0.3502906 | 1.268141 | 21.86451 | 0.444218
222 | 0.3470769 | 1.268141 | 21.86451 | 0.4401426
223 | 0.3406496 | 1.260265 | 21.7287 | 0.4293087
224 | 0.2956581 | 1.268141 | 21.86451 | 0.3749363
225 | 0.2683419 | 1.268141 | 21.86451 | 0.3402955
226 | 0.2554872 | 1.260265 | 21.7287 | 0.3219815
227 | 0.2442393 | 1.268141 | 21.86451 | 0.30973
228 | 0.2394188 | 1.268141 | 21.86451 | 0.3036169
229 | 0.2313846 | 1.268141 | 21.86451 | 0.2934284
230 | 0.2233504 | 1.268141 | 21.86451 | 0.2832399
231 | 0.2185299 | 1.268141 | 21.86451 | 0.2771268
232 | 0.2056752 | 1.268141 | 21.86451 | 0.2608253
233 | 0.1928205 | 1.268141 | 21.86451 | 0.2445237
234 | 0.1847863 | 1.268141 | 21.86451 | 0.2343352
235 | 0.178359 | 1.268141 | 21.86451 | 0.2261844
236 | 0.1719316 | 1.268141 | 21.86451 | 0.2180336
237 | 0.1671111 | 1.268141 | 21.86451 | 0.2119205
238 | 0.1590769 | 1.260265 | 21.7287 | 0.200479
239 | 0.1526496 | 1.268141 | 21.86451 | 0.1935812
240 | 0.1269402 | 1.268141 | 21.86451 | 0.1609781
241 | 0.1124786 | 1.276018 | 22.00031 | 0.1435248
242 | 0.1012308 | 1.268141 | 21.86451 | 0.1283749
243 | 0.09319658 | 1.268141 | 21.86451 | 0.1181864
244 | 0.08516239 | 1.268141 | 21.86451 | 0.107998
245 | 0.07873504 | 1.268141 | 21.86451 | 0.09984717
246 | 0.07230769 | 1.268141 | 21.86451 | 0.09169638
247 | 0.06748718 | 1.268141 | 21.86451 | 0.08558329
248 | 0.05463248 | 1.260265 | 21.7287 | 0.06885139
249 | 0.04338462 | 1.276018 | 22.00031 | 0.05535955
250 | 0.03695726 | 1.268141 | 21.86451 | 0.04686704
251 | 0.02892308 | 1.268141 | 21.86451 | 0.03667855
252 | 0.02249573 | 1.276018 | 22.00031 | 0.02870495
253 | 0.01606838 | 1.276018 | 22.00031 | 0.02050354
254 | 0.009641026 | 1.268141 | 21.86451 | 0.01222618
255 | 0.00642735 | 1.276018 | 22.00031 | 0.008201415