## Summary
0
Time | 2023-08-27 12:40
ID | N003_08272023_LM_2
Pixel | 5
Pixel Area | 0.058
Irradiance | 100
Panel Temperature | 0
Voc | 1.00588
Isc | 1.236635
Vmp | 0.811453
Imp | 1.126362
Pmp | 0.9139895
FF | 0.7347733
Eff | 0.1575844

## Data
| Voltage | Current | Current Density | Power
0 | 1.00588 | 0.007876655 | 0.1358044 | 0.007922972
1 | 1.007487 | 0.007876655 | 0.1358044 | 0.007935629
2 | 1.007487 | 0 | 0 | 0
3 | 1.007487 | 0 | 0 | 0
4 | 1.007487 | 0 | 0 | 0
5 | 1.007487 | 0 | 0 | 0
6 | 1.007487 | 0 | 0 | 0
7 | 1.00588 | 0.007876655 | 0.1358044 | 0.007922972
8 | 1.007487 | 0 | 0 | 0
9 | 1.007487 | 0 | 0 | 0
10 | 1.00588 | 0 | 0 | 0
11 | 1.007487 | 0.007876655 | 0.1358044 | 0.007935629
12 | 1.00588 | 0 | 0 | 0
13 | 1.00588 | 0 | 0 | 0
14 | 1.00588 | 0 | 0 | 0
15 | 1.007487 | 0.007876655 | 0.1358044 | 0.007935629
16 | 1.00588 | 0.007876655 | 0.1358044 | 0.007922972
17 | 1.004274 | 0.007876655 | 0.1358044 | 0.007910316
18 | 1.007487 | 0 | 0 | 0
19 | 1.00588 | 0.007876655 | 0.1358044 | 0.007922972
20 | 1.00588 | 0.007876655 | 0.1358044 | 0.007922972
21 | 1.00588 | 0 | 0 | 0
22 | 1.004274 | 0 | 0 | 0
23 | 1.004274 | 0.007876655 | 0.1358044 | 0.007910316
24 | 1.004274 | 0 | 0 | 0
25 | 1.004274 | 0 | 0 | 0
26 | 1.004274 | 0 | 0 | 0
27 | 1.004274 | 0 | 0 | 0
28 | 1.00588 | 0 | 0 | 0
29 | 1.002667 | 0 | 0 | 0
30 | 1.004274 | 0 | 0 | 0
31 | 1.00588 | 0.007876655 | 0.1358044 | 0.007922972
32 | 1.00588 | 0.007876655 | 0.1358044 | 0.007922972
33 | 1.004274 | 0.007876655 | 0.1358044 | 0.007910316
34 | 1.004274 | 0 | 0 | 0
35 | 1.004274 | 0 | 0 | 0
36 | 1.004274 | 0.007876655 | 0.1358044 | 0.007910316
37 | 1.004274 | 0 | 0 | 0
38 | 1.00588 | 0 | 0 | 0
39 | 1.004274 | 0 | 0 | 0
40 | 1.004274 | 0.007876655 | 0.1358044 | 0.007910316
41 | 1.00588 | 0.007876655 | 0.1358044 | 0.007922972
42 | 1.00588 | 0 | 0 | 0
43 | 1.004274 | 0 | 0 | 0
44 | 1.004274 | 0 | 0 | 0
45 | 1.004274 | 0.007876655 | 0.1358044 | 0.007910316
46 | 1.004274 | 0 | 0 | 0
47 | 1.00588 | 0 | 0 | 0
48 | 1.004274 | 0 | 0 | 0
49 | 1.004274 | 0 | 0 | 0
50 | 1.004274 | 0 | 0 | 0
51 | 1.004274 | 0 | 0 | 0
52 | 1.004274 | 0 | 0 | 0
53 | 1.004274 | 0 | 0 | 0
54 | 1.002667 | 0 | 0 | 0
55 | 1.004274 | 0.007876655 | 0.1358044 | 0.007910316
56 | 1.004274 | 0.007876655 | 0.1358044 | 0.007910316
57 | 1.004274 | 0 | 0 | 0
58 | 1.002667 | 0 | 0 | 0
59 | 1.00588 | 0 | 0 | 0
60 | 1.004274 | 0 | 0 | 0
61 | 1.00588 | 0 | 0 | 0
62 | 1.004274 | 0.007876655 | 0.1358044 | 0.007910316
63 | 1.004274 | 0.007876655 | 0.1358044 | 0.007910316
64 | 1.004274 | 0 | 0 | 0
65 | 1.00588 | 0.007876655 | 0.1358044 | 0.007922972
66 | 1.004274 | 0 | 0 | 0
67 | 1.004274 | 0 | 0 | 0
68 | 1.00588 | 0.007876655 | 0.1358044 | 0.007922972
69 | 1.004274 | 0 | 0 | 0
70 | 1.002667 | 0 | 0 | 0
71 | 1.002667 | 0 | 0 | 0
72 | 1.002667 | 0.007876655 | 0.1358044 | 0.007897659
73 | 1.004274 | 0 | 0 | 0
74 | 1.004274 | 0 | 0 | 0
75 | 1.004274 | 0 | 0 | 0
76 | 1.002667 | 0.007876655 | 0.1358044 | 0.007897659
77 | 1.002667 | 0 | 0 | 0
78 | 1.002667 | 0.007876655 | 0.1358044 | 0.007897659
79 | 1.004274 | 0 | 0 | 0
80 | 1.002667 | 0.007876655 | 0.1358044 | 0.007897659
81 | 1.004274 | 0 | 0 | 0
82 | 1.004274 | 0.007876655 | 0.1358044 | 0.007910316
83 | 1.004274 | 0 | 0 | 0
84 | 1.002667 | 0 | 0 | 0
85 | 1.004274 | 0 | 0 | 0
86 | 1.00106 | 0 | 0 | 0
87 | 1.004274 | 0 | 0 | 0
88 | 1.00106 | 0 | 0 | 0
89 | 1.002667 | 0 | 0 | 0
90 | 1.004274 | 0 | 0 | 0
91 | 1.004274 | 0 | 0 | 0
92 | 1.002667 | 0.007876655 | 0.1358044 | 0.007897659
93 | 1.00588 | 0 | 0 | 0
94 | 1.002667 | 0 | 0 | 0
95 | 1.002667 | 0.007876655 | 0.1358044 | 0.007897659
96 | 1.004274 | 0.007876655 | 0.1358044 | 0.007910316
97 | 1.002667 | 0.007876655 | 0.1358044 | 0.007897659
98 | 1.004274 | 0.007876655 | 0.1358044 | 0.007910316
99 | 1.004274 | 0 | 0 | 0
100 | 1.002667 | 0 | 0 | 0
101 | 1.002667 | 0 | 0 | 0
102 | 1.002667 | 0 | 0 | 0
103 | 1.002667 | 0 | 0 | 0
104 | 1.004274 | 0 | 0 | 0
105 | 1.002667 | 0 | 0 | 0
106 | 1.002667 | 0.007876655 | 0.1358044 | 0.007897659
107 | 1.002667 | 0 | 0 | 0
108 | 1.002667 | 0 | 0 | 0
109 | 1.002667 | 0 | 0 | 0
110 | 1.00106 | 0.007876655 | 0.1358044 | 0.007885003
111 | 1.002667 | 0 | 0 | 0
112 | 1.002667 | 0 | 0 | 0
113 | 1.002667 | 0 | 0 | 0
114 | 1.002667 | 0 | 0 | 0
115 | 1.002667 | 0 | 0 | 0
116 | 1.002667 | 0.007876655 | 0.1358044 | 0.007897659
117 | 1.002667 | 0 | 0 | 0
118 | 1.002667 | 0 | 0 | 0
119 | 1.004274 | 0 | 0 | 0
120 | 1.00106 | 0 | 0 | 0
121 | 1.004274 | 0 | 0 | 0
122 | 1.004274 | 0 | 0 | 0
123 | 1.00106 | 0 | 0 | 0
124 | 1.002667 | 0 | 0 | 0
125 | 1.002667 | 0 | 0 | 0
126 | 1.00106 | 0.007876655 | 0.1358044 | 0.007885003
127 | 1.002667 | 0 | 0 | 0
128 | 0.9383932 | 0.5749958 | 9.913721 | 0.5395721
129 | 0.8982222 | 0.8112955 | 13.98785 | 0.7287236
130 | 0.880547 | 0.913692 | 15.75331 | 0.8045487
131 | 0.8741197 | 0.9609519 | 16.56814 | 0.8399869
132 | 0.8725128 | 0.9688286 | 16.70394 | 0.8453153
133 | 0.8676923 | 0.9845819 | 16.97555 | 0.8543141
134 | 0.8676923 | 0.9924585 | 17.11135 | 0.8611486
135 | 0.8644786 | 1.000335 | 17.24716 | 0.8647684
136 | 0.8644786 | 1.016088 | 17.51877 | 0.8783868
137 | 0.8596581 | 1.016088 | 17.51877 | 0.8734887
138 | 0.8580513 | 1.023965 | 17.65457 | 0.8786146
139 | 0.8580513 | 1.031842 | 17.79038 | 0.8853732
140 | 0.8548376 | 1.031842 | 17.79038 | 0.8820572
141 | 0.8532308 | 1.039718 | 17.92618 | 0.8871198
142 | 0.8532308 | 1.031842 | 17.79038 | 0.8803992
143 | 0.8516239 | 1.047595 | 18.06198 | 0.8921571
144 | 0.8435897 | 1.063348 | 18.33359 | 0.8970298
145 | 0.8387692 | 1.071225 | 18.4694 | 0.8985106
146 | 0.8339487 | 1.071225 | 18.4694 | 0.8933468
147 | 0.830735 | 1.079102 | 18.6052 | 0.8964476
148 | 0.8275214 | 1.086978 | 18.74101 | 0.8994978
149 | 0.8259145 | 1.102732 | 19.01262 | 0.9107621
150 | 0.8243077 | 1.094855 | 18.87681 | 0.9024974
151 | 0.821094 | 1.102732 | 19.01262 | 0.9054464
152 | 0.8146667 | 1.110608 | 19.14842 | 0.9047756
153 | 0.811453 | 1.126362 | 19.42003 | 0.9139895
154 | 0.8050256 | 1.118485 | 19.28422 | 0.9004091
155 | 0.8034188 | 1.118485 | 19.28422 | 0.8986119
156 | 0.8002051 | 1.126362 | 19.42003 | 0.9013204
157 | 0.7953846 | 1.142115 | 19.69164 | 0.9084207
158 | 0.7937778 | 1.142115 | 19.69164 | 0.9065855
159 | 0.7889573 | 1.149992 | 19.82744 | 0.9072942
160 | 0.7600342 | 1.165745 | 20.09905 | 0.886006
161 | 0.7407521 | 1.165745 | 20.09905 | 0.863528
162 | 0.7311111 | 1.173622 | 20.23485 | 0.8580478
163 | 0.7246838 | 1.181498 | 20.37066 | 0.8562126
164 | 0.7198632 | 1.181498 | 20.37066 | 0.8505172
165 | 0.7150427 | 1.181498 | 20.37066 | 0.8448217
166 | 0.7102222 | 1.189375 | 20.50646 | 0.8447205
167 | 0.7070085 | 1.181498 | 20.37066 | 0.8353294
168 | 0.6941538 | 1.189375 | 20.50646 | 0.8256092
169 | 0.6861197 | 1.189375 | 20.50646 | 0.8160535
170 | 0.6796923 | 1.197252 | 20.64227 | 0.8137627
171 | 0.6748718 | 1.197252 | 20.64227 | 0.8079913
172 | 0.6684444 | 1.189375 | 20.50646 | 0.795031
173 | 0.6636239 | 1.189375 | 20.50646 | 0.7892976
174 | 0.6588034 | 1.197252 | 20.64227 | 0.7887534
175 | 0.6539829 | 1.197252 | 20.64227 | 0.782982
176 | 0.6314872 | 1.205128 | 20.77807 | 0.761023
177 | 0.6186325 | 1.213005 | 20.91388 | 0.7504042
178 | 0.6105983 | 1.205128 | 20.77807 | 0.7358492
179 | 0.6025641 | 1.205128 | 20.77807 | 0.726167
180 | 0.5961368 | 1.213005 | 20.91388 | 0.7231168
181 | 0.5913162 | 1.213005 | 20.91388 | 0.7172695
182 | 0.5848889 | 1.213005 | 20.91388 | 0.7094731
183 | 0.5800684 | 1.213005 | 20.91388 | 0.7036258
184 | 0.5672137 | 1.220882 | 21.04968 | 0.6925007
185 | 0.5575726 | 1.220882 | 21.04968 | 0.6807301
186 | 0.5511453 | 1.205128 | 20.77807 | 0.6642007
187 | 0.5431111 | 1.220882 | 21.04968 | 0.6630743
188 | 0.5382906 | 1.220882 | 21.04968 | 0.657189
189 | 0.5334701 | 1.213005 | 20.91388 | 0.6471018
190 | 0.5270427 | 1.220882 | 21.04968 | 0.6434567
191 | 0.5206154 | 1.213005 | 20.91388 | 0.631509
192 | 0.5447179 | 1.213005 | 20.91388 | 0.6607455
193 | 0.5559658 | 1.213005 | 20.91388 | 0.6743892
194 | 0.5591795 | 1.213005 | 20.91388 | 0.6782874
195 | 0.5527521 | 1.213005 | 20.91388 | 0.670491
196 | 0.5511453 | 1.220882 | 21.04968 | 0.6728831
197 | 0.5431111 | 1.213005 | 20.91388 | 0.6587964
198 | 0.5398974 | 1.213005 | 20.91388 | 0.6548982
199 | 0.5318632 | 1.213005 | 20.91388 | 0.6451527
200 | 0.5206154 | 1.220882 | 21.04968 | 0.6356097
201 | 0.5125812 | 1.220882 | 21.04968 | 0.6258009
202 | 0.504547 | 1.220882 | 21.04968 | 0.6159921
203 | 0.4997265 | 1.220882 | 21.04968 | 0.6101068
204 | 0.4916923 | 1.220882 | 21.04968 | 0.600298
205 | 0.485265 | 1.220882 | 21.04968 | 0.592451
206 | 0.4788376 | 1.220882 | 21.04968 | 0.584604
207 | 0.4724103 | 1.228758 | 21.18549 | 0.580478
208 | 0.4515214 | 1.220882 | 21.04968 | 0.5512541
209 | 0.4370598 | 1.228758 | 21.18549 | 0.5370408
210 | 0.425812 | 1.220882 | 21.04968 | 0.519866
211 | 0.4177778 | 1.220882 | 21.04968 | 0.5100572
212 | 0.4113504 | 1.220882 | 21.04968 | 0.5022101
213 | 0.4033162 | 1.228758 | 21.18549 | 0.4955781
214 | 0.3968889 | 1.228758 | 21.18549 | 0.4876805
215 | 0.3920684 | 1.220882 | 21.04968 | 0.478669
216 | 0.3792137 | 1.228758 | 21.18549 | 0.4659619
217 | 0.3679658 | 1.220882 | 21.04968 | 0.4492427
218 | 0.3631453 | 1.220882 | 21.04968 | 0.4433574
219 | 0.3551111 | 1.236635 | 21.32129 | 0.4391428
220 | 0.3502906 | 1.228758 | 21.18549 | 0.4304224
221 | 0.3422564 | 1.228758 | 21.18549 | 0.4205504
222 | 0.3374359 | 1.220882 | 21.04968 | 0.4119692
223 | 0.3294017 | 1.220882 | 21.04968 | 0.4021605
224 | 0.2876239 | 1.236635 | 21.32129 | 0.3556858
225 | 0.2635214 | 1.236635 | 21.32129 | 0.3258797
226 | 0.247453 | 1.236635 | 21.32129 | 0.306009
227 | 0.2394188 | 1.236635 | 21.32129 | 0.2960736
228 | 0.2313846 | 1.236635 | 21.32129 | 0.2861383
229 | 0.2249573 | 1.236635 | 21.32129 | 0.27819
230 | 0.2185299 | 1.228758 | 21.18549 | 0.2685204
231 | 0.2121026 | 1.228758 | 21.18549 | 0.2606228
232 | 0.1960342 | 1.228758 | 21.18549 | 0.2408786
233 | 0.188 | 1.228758 | 21.18549 | 0.2310065
234 | 0.1799658 | 1.228758 | 21.18549 | 0.2211345
235 | 0.1751453 | 1.244511 | 21.45709 | 0.2179703
236 | 0.1655043 | 1.236635 | 21.32129 | 0.2046683
237 | 0.1606838 | 1.236635 | 21.32129 | 0.1987071
238 | 0.1542564 | 1.236635 | 21.32129 | 0.1907588
239 | 0.1494359 | 1.228758 | 21.18549 | 0.1836206
240 | 0.1253333 | 1.236635 | 21.32129 | 0.1549916
241 | 0.1076581 | 1.236635 | 21.32129 | 0.1331338
242 | 0.09801709 | 1.236635 | 21.32129 | 0.1212114
243 | 0.09158974 | 1.228758 | 21.18549 | 0.1125416
244 | 0.08516239 | 1.236635 | 21.32129 | 0.1053148
245 | 0.07873504 | 1.236635 | 21.32129 | 0.0973665
246 | 0.07230769 | 1.228758 | 21.18549 | 0.08884867
247 | 0.0642735 | 1.228758 | 21.18549 | 0.07897659
248 | 0.05302564 | 1.236635 | 21.32129 | 0.06557335
249 | 0.04177778 | 1.236635 | 21.32129 | 0.05166385
250 | 0.03535043 | 1.236635 | 21.32129 | 0.04371557
251 | 0.02731624 | 1.236635 | 21.32129 | 0.03378021
252 | 0.02088889 | 1.236635 | 21.32129 | 0.02583193
253 | 0.01446154 | 1.244511 | 21.45709 | 0.01799755
254 | 0.009641026 | 1.236635 | 21.32129 | 0.01192243
255 | 0.004820513 | 1.236635 | 21.32129 | 0.005961214