## Summary
| 0 | 0 | 0 | 0 | 0 | 0
Time | 2023-08-27 12:41 | 2023-08-27 12:41 | 2023-08-27 12:41 | 2023-08-27 12:41 | 2023-08-27 12:41 | 2023-08-27 12:41
ID | N003_08272023_LM_3 | N003_08272023_LM_3 | N003_08272023_LM_3 | N003_08272023_LM_3 | N003_08272023_LM_3 | N003_08272023_LM_3
Pixel | 0 | 1 | 2 | 3 | 4 | 5
Pixel Area | 0.058 | 0.058 | 0.058 | 0.058 | 0.058 | 0.058
Irradiance | 100 | 100 | 100 | 100 | 100 | 100
Panel Temperature | 0 | 0 | 0 | 0 | 0 | 0
Voc | 0.9689231 | 1.017128 | 1.017128 | 1.00588 | 1.010701 | 1.013915
Isc | 1.023965 | 1.260265 | 1.291771 | 1.197252 | 1.260265 | 1.228758
Vmp | 0.6861197 | 0.8178803 | 0.8323419 | 0.811453 | 0.8291282 | 0.8259145
Imp | 0.7719122 | 1.149992 | 1.181498 | 1.047595 | 1.142115 | 1.110608
Pmp | 0.5296241 | 0.9405555 | 0.9834105 | 0.8500742 | 0.9469597 | 0.9172676
FF | 0.533818 | 0.733748 | 0.7484683 | 0.7058705 | 0.7434419 | 0.736255
Eff | 0.0913145 | 0.1621647 | 0.1695535 | 0.1465645 | 0.1632689 | 0.1581496