## Summary
0
Time | 2023-08-27 12:41
ID | N003_08272023_LM_3
Pixel | 0
Pixel Area | 0.058
Irradiance | 100
Panel Temperature | 0
Voc | 0.9689231
Isc | 1.023965
Vmp | 0.6861197
Imp | 0.7719122
Pmp | 0.5296241
FF | 0.533818
Eff | 0.0913145

## Data
| Voltage | Current | Current Density | Power
0 | 0.9689231 | 0 | 0 | 0
1 | 0.9689231 | 0 | 0 | 0
2 | 0.9689231 | 0 | 0 | 0
3 | 0.9689231 | 0 | 0 | 0
4 | 0.9689231 | 0 | 0 | 0
5 | 0.9689231 | 0 | 0 | 0
6 | 0.9689231 | 0 | 0 | 0
7 | 0.9689231 | 0 | 0 | 0
8 | 0.9689231 | 0 | 0 | 0
9 | 0.9673162 | 0 | 0 | 0
10 | 0.9705299 | 0 | 0 | 0
11 | 0.9673162 | 0.007876655 | 0.1358044 | 0.007619216
12 | 0.9689231 | 0 | 0 | 0
13 | 0.9689231 | 0 | 0 | 0
14 | 0.9689231 | 0 | 0 | 0
15 | 0.9689231 | 0.007876655 | 0.1358044 | 0.007631873
16 | 0.9689231 | 0 | 0 | 0
17 | 0.9689231 | 0.007876655 | 0.1358044 | 0.007631873
18 | 0.9705299 | 0 | 0 | 0
19 | 0.9689231 | 0 | 0 | 0
20 | 0.9705299 | 0 | 0 | 0
21 | 0.9689231 | 0 | 0 | 0
22 | 0.9689231 | 0 | 0 | 0
23 | 0.9689231 | 0 | 0 | 0
24 | 0.9705299 | 0 | 0 | 0
25 | 0.9689231 | 0 | 0 | 0
26 | 0.9689231 | 0 | 0 | 0
27 | 0.9673162 | 0 | 0 | 0
28 | 0.9689231 | 0 | 0 | 0
29 | 0.9689231 | 0 | 0 | 0
30 | 0.9689231 | 0.007876655 | 0.1358044 | 0.007631873
31 | 0.9689231 | 0 | 0 | 0
32 | 0.9689231 | 0 | 0 | 0
33 | 0.9689231 | 0 | 0 | 0
34 | 0.9689231 | 0 | 0 | 0
35 | 0.9689231 | 0 | 0 | 0
36 | 0.9689231 | 0 | 0 | 0
37 | 0.9689231 | 0 | 0 | 0
38 | 0.9689231 | 0 | 0 | 0
39 | 0.9689231 | 0.007876655 | 0.1358044 | 0.007631873
40 | 0.9689231 | 0 | 0 | 0
41 | 0.9705299 | 0 | 0 | 0
42 | 0.9689231 | 0 | 0 | 0
43 | 0.9673162 | 0 | 0 | 0
44 | 0.9689231 | 0 | 0 | 0
45 | 0.9673162 | 0 | 0 | 0
46 | 0.9689231 | 0 | 0 | 0
47 | 0.9689231 | 0 | 0 | 0
48 | 0.9673162 | 0 | 0 | 0
49 | 0.9673162 | 0 | 0 | 0
50 | 0.9689231 | 0 | 0 | 0
51 | 0.9689231 | 0 | 0 | 0
52 | 0.9689231 | 0 | 0 | 0
53 | 0.9689231 | 0.007876655 | 0.1358044 | 0.007631873
54 | 0.9689231 | 0 | 0 | 0
55 | 0.9689231 | 0 | 0 | 0
56 | 0.9689231 | 0 | 0 | 0
57 | 0.9689231 | 0 | 0 | 0
58 | 0.9689231 | 0.007876655 | 0.1358044 | 0.007631873
59 | 0.9673162 | 0 | 0 | 0
60 | 0.9689231 | 0 | 0 | 0
61 | 0.9673162 | 0 | 0 | 0
62 | 0.9689231 | 0 | 0 | 0
63 | 0.9689231 | 0 | 0 | 0
64 | 0.9689231 | 0.007876655 | 0.1358044 | 0.007631873
65 | 0.9689231 | 0 | 0 | 0
66 | 0.9689231 | 0 | 0 | 0
67 | 0.9689231 | 0 | 0 | 0
68 | 0.9689231 | 0.007876655 | 0.1358044 | 0.007631873
69 | 0.9689231 | 0 | 0 | 0
70 | 0.9689231 | 0.007876655 | 0.1358044 | 0.007631873
71 | 0.9689231 | 0 | 0 | 0
72 | 0.9689231 | 0.007876655 | 0.1358044 | 0.007631873
73 | 0.9673162 | 0 | 0 | 0
74 | 0.9689231 | 0 | 0 | 0
75 | 0.9689231 | 0 | 0 | 0
76 | 0.9689231 | 0 | 0 | 0
77 | 0.9705299 | 0 | 0 | 0
78 | 0.9689231 | 0 | 0 | 0
79 | 0.9673162 | 0 | 0 | 0
80 | 0.9689231 | 0 | 0 | 0
81 | 0.9689231 | 0 | 0 | 0
82 | 0.9689231 | 0 | 0 | 0
83 | 0.9673162 | 0 | 0 | 0
84 | 0.9689231 | 0 | 0 | 0
85 | 0.9673162 | 0 | 0 | 0
86 | 0.9689231 | 0 | 0 | 0
87 | 0.9689231 | 0 | 0 | 0
88 | 0.9673162 | 0 | 0 | 0
89 | 0.9689231 | 0 | 0 | 0
90 | 0.9689231 | 0 | 0 | 0
91 | 0.9689231 | 0 | 0 | 0
92 | 0.9689231 | 0.007876655 | 0.1358044 | 0.007631873
93 | 0.9673162 | 0 | 0 | 0
94 | 0.9673162 | 0 | 0 | 0
95 | 0.9689231 | 0 | 0 | 0
96 | 0.9689231 | 0 | 0 | 0
97 | 0.9689231 | 0 | 0 | 0
98 | 0.9689231 | 0 | 0 | 0
99 | 0.9673162 | 0 | 0 | 0
100 | 0.9689231 | 0 | 0 | 0
101 | 0.9689231 | 0 | 0 | 0
102 | 0.9673162 | 0 | 0 | 0
103 | 0.9689231 | 0 | 0 | 0
104 | 0.9689231 | 0.007876655 | 0.1358044 | 0.007631873
105 | 0.9673162 | 0 | 0 | 0
106 | 0.9673162 | 0 | 0 | 0
107 | 0.9673162 | 0 | 0 | 0
108 | 0.9689231 | 0 | 0 | 0
109 | 0.9689231 | 0 | 0 | 0
110 | 0.9689231 | 0 | 0 | 0
111 | 0.9689231 | 0 | 0 | 0
112 | 0.9673162 | 0 | 0 | 0
113 | 0.9689231 | 0 | 0 | 0
114 | 0.9689231 | 0 | 0 | 0
115 | 0.9673162 | 0 | 0 | 0
116 | 0.9673162 | 0 | 0 | 0
117 | 0.9689231 | 0 | 0 | 0
118 | 0.9673162 | 0 | 0 | 0
119 | 0.9689231 | 0 | 0 | 0
120 | 0.9673162 | 0 | 0 | 0
121 | 0.9689231 | 0 | 0 | 0
122 | 0.9673162 | 0 | 0 | 0
123 | 0.9689231 | 0 | 0 | 0
124 | 0.9673162 | 0 | 0 | 0
125 | 0.9689231 | 0 | 0 | 0
126 | 0.9673162 | 0.007876655 | 0.1358044 | 0.007619216
127 | 0.9689231 | 0 | 0 | 0
128 | 0.8435897 | 0.480476 | 8.284068 | 0.4053246
129 | 0.7584274 | 0.661639 | 11.40757 | 0.5018051
130 | 0.7166496 | 0.7325289 | 12.62981 | 0.5249665
131 | 0.6973675 | 0.7561589 | 13.03722 | 0.5273206
132 | 0.6861197 | 0.7719122 | 13.30883 | 0.5296241
133 | 0.6812991 | 0.7719122 | 13.30883 | 0.5259031
134 | 0.6748718 | 0.7719122 | 13.30883 | 0.5209418
135 | 0.6716581 | 0.7797888 | 13.44464 | 0.5237515
136 | 0.6684444 | 0.7876655 | 13.58044 | 0.5265106
137 | 0.6620171 | 0.7797888 | 13.44464 | 0.5162335
138 | 0.6571966 | 0.7876655 | 13.58044 | 0.5176511
139 | 0.6555897 | 0.7797888 | 13.44464 | 0.5112216
140 | 0.6523761 | 0.7955421 | 13.71624 | 0.5189927
141 | 0.6507692 | 0.7876655 | 13.58044 | 0.5125885
142 | 0.6475556 | 0.7876655 | 13.58044 | 0.5100572
143 | 0.6443419 | 0.7955421 | 13.71624 | 0.5126011
144 | 0.6347009 | 0.8034188 | 13.85205 | 0.5099306
145 | 0.6282735 | 0.8034188 | 13.85205 | 0.5047667
146 | 0.623453 | 0.8034188 | 13.85205 | 0.5008939
147 | 0.6186325 | 0.8034188 | 13.85205 | 0.497021
148 | 0.6170256 | 0.8112955 | 13.98785 | 0.5005901
149 | 0.613812 | 0.8112955 | 13.98785 | 0.4979829
150 | 0.6122051 | 0.8191721 | 14.12366 | 0.5015014
151 | 0.6089915 | 0.8191721 | 14.12366 | 0.4988688
152 | 0.6025641 | 0.8191721 | 14.12366 | 0.4936037
153 | 0.5977436 | 0.8270488 | 14.25946 | 0.4943631
154 | 0.5945299 | 0.8270488 | 14.25946 | 0.4917052
155 | 0.5913162 | 0.8270488 | 14.25946 | 0.4890474
156 | 0.5881026 | 0.8270488 | 14.25946 | 0.4863895
157 | 0.5848889 | 0.8270488 | 14.25946 | 0.4837316
158 | 0.5816752 | 0.8270488 | 14.25946 | 0.4810738
159 | 0.5800684 | 0.8349254 | 14.39527 | 0.4843138
160 | 0.5591795 | 0.8506787 | 14.66687 | 0.4756821
161 | 0.5447179 | 0.8585554 | 14.80268 | 0.4676705
162 | 0.5382906 | 0.8585554 | 14.80268 | 0.4621523
163 | 0.5334701 | 0.8585554 | 14.80268 | 0.4580136
164 | 0.5286496 | 0.866432 | 14.93848 | 0.4580389
165 | 0.5254359 | 0.866432 | 14.93848 | 0.4552545
166 | 0.5206154 | 0.866432 | 14.93848 | 0.4510779
167 | 0.5174017 | 0.8743087 | 15.07429 | 0.4523688
168 | 0.5125812 | 0.8743087 | 15.07429 | 0.4481542
169 | 0.5061538 | 0.8743087 | 15.07429 | 0.4425347
170 | 0.5013333 | 0.8743087 | 15.07429 | 0.4383201
171 | 0.4981197 | 0.8821854 | 15.21009 | 0.4394339
172 | 0.494906 | 0.8821854 | 15.21009 | 0.4365988
173 | 0.4916923 | 0.8821854 | 15.21009 | 0.4337638
174 | 0.4884786 | 0.890062 | 15.3459 | 0.4347763
175 | 0.485265 | 0.890062 | 15.3459 | 0.4319159
176 | 0.4708034 | 0.890062 | 15.3459 | 0.4190442
177 | 0.4627692 | 0.8979387 | 15.4817 | 0.4155384
178 | 0.454735 | 0.9058153 | 15.61751 | 0.411906
179 | 0.4515214 | 0.8979387 | 15.4817 | 0.4054385
180 | 0.4483077 | 0.9058153 | 15.61751 | 0.406084
181 | 0.4418803 | 0.9058153 | 15.61751 | 0.400262
182 | 0.4402735 | 0.9058153 | 15.61751 | 0.3988065
183 | 0.435453 | 0.9058153 | 15.61751 | 0.39444
184 | 0.4274188 | 0.9058153 | 15.61751 | 0.3871625
185 | 0.4209915 | 0.913692 | 15.75331 | 0.3846565
186 | 0.4161709 | 0.9215686 | 15.88911 | 0.3835301
187 | 0.4113504 | 0.913692 | 15.75331 | 0.3758476
188 | 0.4081368 | 0.9215686 | 15.88911 | 0.376126
189 | 0.4033162 | 0.9215686 | 15.88911 | 0.3716836
190 | 0.3984957 | 0.913692 | 15.75331 | 0.3641023
191 | 0.3952821 | 0.9294453 | 16.02492 | 0.367393
192 | 0.4129573 | 0.913692 | 15.75331 | 0.3773157
193 | 0.4193846 | 0.913692 | 15.75331 | 0.3831884
194 | 0.4209915 | 0.913692 | 15.75331 | 0.3846565
195 | 0.4193846 | 0.913692 | 15.75331 | 0.3831884
196 | 0.4145641 | 0.913692 | 15.75331 | 0.3787839
197 | 0.4081368 | 0.9058153 | 15.61751 | 0.3696965
198 | 0.4017094 | 0.9058153 | 15.61751 | 0.3638745
199 | 0.3952821 | 0.9058153 | 15.61751 | 0.3580525
200 | 0.3904615 | 0.913692 | 15.75331 | 0.3567616
201 | 0.385641 | 0.9215686 | 15.88911 | 0.3553947
202 | 0.3840342 | 0.9215686 | 15.88911 | 0.3539139
203 | 0.3792137 | 0.9373219 | 16.16072 | 0.3554453
204 | 0.376 | 0.9373219 | 16.16072 | 0.352433
205 | 0.3711795 | 0.9373219 | 16.16072 | 0.3479147
206 | 0.3679658 | 0.9373219 | 16.16072 | 0.3449024
207 | 0.3631453 | 0.9451986 | 16.29653 | 0.3432444
208 | 0.3470769 | 0.9451986 | 16.29653 | 0.3280566
209 | 0.3358291 | 0.9530752 | 16.43233 | 0.3200704
210 | 0.3294017 | 0.9451986 | 16.29653 | 0.31135
211 | 0.3229744 | 0.9530752 | 16.43233 | 0.3078189
212 | 0.3197607 | 0.9451986 | 16.29653 | 0.3022373
213 | 0.3133333 | 0.9530752 | 16.43233 | 0.2986302
214 | 0.3085128 | 0.9609519 | 16.56814 | 0.296466
215 | 0.3036923 | 0.9609519 | 16.56814 | 0.2918337
216 | 0.2956581 | 0.9609519 | 16.56814 | 0.2841132
217 | 0.2876239 | 0.9530752 | 16.43233 | 0.2741272
218 | 0.2828034 | 0.9609519 | 16.56814 | 0.2717605
219 | 0.2795897 | 0.9688286 | 16.70394 | 0.2708745
220 | 0.2731624 | 0.9609519 | 16.56814 | 0.2624959
221 | 0.2699487 | 0.9688286 | 16.70394 | 0.261534
222 | 0.2651282 | 0.9688286 | 16.70394 | 0.2568638
223 | 0.2603077 | 0.9767052 | 16.83975 | 0.2542439
224 | 0.2281709 | 0.9688286 | 16.70394 | 0.2210585
225 | 0.2072821 | 0.9845819 | 16.97555 | 0.2040861
226 | 0.1960342 | 0.9845819 | 16.97555 | 0.1930117
227 | 0.188 | 0.9767052 | 16.83975 | 0.1836206
228 | 0.1831795 | 0.9845819 | 16.97555 | 0.1803552
229 | 0.178359 | 0.9845819 | 16.97555 | 0.175609
230 | 0.1735385 | 0.9845819 | 16.97555 | 0.1708628
231 | 0.1671111 | 0.9845819 | 16.97555 | 0.1645346
232 | 0.1574701 | 0.9924585 | 17.11135 | 0.1562825
233 | 0.1494359 | 0.9924585 | 17.11135 | 0.1483089
234 | 0.1462222 | 0.9924585 | 17.11135 | 0.1451195
235 | 0.1397949 | 0.9924585 | 17.11135 | 0.1387406
236 | 0.1333675 | 1.000335 | 17.24716 | 0.1334122
237 | 0.1301538 | 1.000335 | 17.24716 | 0.1301975
238 | 0.1253333 | 1.000335 | 17.24716 | 0.1253753
239 | 0.118906 | 1.000335 | 17.24716 | 0.1189458
240 | 0.1012308 | 1.000335 | 17.24716 | 0.1012647
241 | 0.08837607 | 1.008212 | 17.38296 | 0.0891018
242 | 0.08034188 | 1.000335 | 17.24716 | 0.08036881
243 | 0.07391453 | 1.008212 | 17.38296 | 0.0745215
244 | 0.06748718 | 1.008212 | 17.38296 | 0.06804137
245 | 0.06266667 | 1.008212 | 17.38296 | 0.06318127
246 | 0.05784615 | 1.008212 | 17.38296 | 0.05832118
247 | 0.05302564 | 1.008212 | 17.38296 | 0.05346108
248 | 0.04338462 | 1.016088 | 17.51877 | 0.04408261
249 | 0.03535043 | 1.016088 | 17.51877 | 0.03591916
250 | 0.02892308 | 1.016088 | 17.51877 | 0.02938841
251 | 0.02410256 | 1.016088 | 17.51877 | 0.02449034
252 | 0.01767521 | 1.023965 | 17.65457 | 0.0180988
253 | 0.0128547 | 1.023965 | 17.65457 | 0.01316277
254 | 0.008034188 | 1.023965 | 17.65457 | 0.008226728
255 | 0.004820513 | 1.023965 | 17.65457 | 0.004936037