## Summary
0
Time | 2023-08-27 12:41
ID | N003_08272023_LM_3
Pixel | 1
Pixel Area | 0.058
Irradiance | 100
Panel Temperature | 0
Voc | 1.017128
Isc | 1.260265
Vmp | 0.8178803
Imp | 1.149992
Pmp | 0.9405555
FF | 0.733748
Eff | 0.1621647

## Data
| Voltage | Current | Current Density | Power
0 | 1.017128 | 0 | 0 | 0
1 | 1.015521 | 0.007876655 | 0.1358044 | 0.007998911
2 | 1.017128 | 0 | 0 | 0
3 | 1.015521 | 0 | 0 | 0
4 | 1.015521 | 0 | 0 | 0
5 | 1.015521 | 0 | 0 | 0
6 | 1.015521 | 0 | 0 | 0
7 | 1.015521 | 0 | 0 | 0
8 | 1.015521 | 0 | 0 | 0
9 | 1.015521 | 0.007876655 | 0.1358044 | 0.007998911
10 | 1.015521 | 0 | 0 | 0
11 | 1.013915 | 0 | 0 | 0
12 | 1.015521 | 0 | 0 | 0
13 | 1.013915 | 0 | 0 | 0
14 | 1.015521 | 0.007876655 | 0.1358044 | 0.007998911
15 | 1.013915 | 0 | 0 | 0
16 | 1.013915 | 0 | 0 | 0
17 | 1.013915 | 0.007876655 | 0.1358044 | 0.007986255
18 | 1.015521 | 0.007876655 | 0.1358044 | 0.007998911
19 | 1.013915 | 0 | 0 | 0
20 | 1.015521 | 0 | 0 | 0
21 | 1.012308 | 0 | 0 | 0
22 | 1.013915 | 0 | 0 | 0
23 | 1.013915 | 0 | 0 | 0
24 | 1.013915 | 0 | 0 | 0
25 | 1.012308 | 0 | 0 | 0
26 | 1.013915 | 0 | 0 | 0
27 | 1.013915 | 0 | 0 | 0
28 | 1.012308 | 0 | 0 | 0
29 | 1.012308 | 0 | 0 | 0
30 | 1.012308 | 0 | 0 | 0
31 | 1.013915 | 0 | 0 | 0
32 | 1.012308 | 0 | 0 | 0
33 | 1.010701 | 0 | 0 | 0
34 | 1.012308 | 0 | 0 | 0
35 | 1.012308 | 0 | 0 | 0
36 | 1.012308 | 0 | 0 | 0
37 | 1.010701 | 0.007876655 | 0.1358044 | 0.007960942
38 | 1.013915 | 0 | 0 | 0
39 | 1.012308 | 0 | 0 | 0
40 | 1.012308 | 0 | 0 | 0
41 | 1.010701 | 0 | 0 | 0
42 | 1.012308 | 0 | 0 | 0
43 | 1.010701 | 0 | 0 | 0
44 | 1.010701 | 0 | 0 | 0
45 | 1.010701 | 0 | 0 | 0
46 | 1.013915 | 0 | 0 | 0
47 | 1.012308 | 0 | 0 | 0
48 | 1.012308 | 0 | 0 | 0
49 | 1.012308 | 0 | 0 | 0
50 | 1.010701 | 0 | 0 | 0
51 | 1.010701 | 0 | 0 | 0
52 | 1.010701 | 0.007876655 | 0.1358044 | 0.007960942
53 | 1.010701 | 0 | 0 | 0
54 | 1.010701 | 0 | 0 | 0
55 | 1.010701 | 0 | 0 | 0
56 | 1.010701 | 0.007876655 | 0.1358044 | 0.007960942
57 | 1.010701 | 0 | 0 | 0
58 | 1.009094 | 0 | 0 | 0
59 | 1.012308 | 0 | 0 | 0
60 | 1.010701 | 0 | 0 | 0
61 | 1.010701 | 0 | 0 | 0
62 | 1.010701 | 0.007876655 | 0.1358044 | 0.007960942
63 | 1.010701 | 0 | 0 | 0
64 | 1.010701 | 0 | 0 | 0
65 | 1.010701 | 0.007876655 | 0.1358044 | 0.007960942
66 | 1.009094 | 0 | 0 | 0
67 | 1.009094 | 0 | 0 | 0
68 | 1.009094 | 0 | 0 | 0
69 | 1.010701 | 0 | 0 | 0
70 | 1.009094 | 0 | 0 | 0
71 | 1.010701 | 0 | 0 | 0
72 | 1.010701 | 0 | 0 | 0
73 | 1.010701 | 0.007876655 | 0.1358044 | 0.007960942
74 | 1.010701 | 0 | 0 | 0
75 | 1.010701 | 0.007876655 | 0.1358044 | 0.007960942
76 | 1.010701 | 0 | 0 | 0
77 | 1.009094 | 0 | 0 | 0
78 | 1.010701 | 0 | 0 | 0
79 | 1.010701 | 0 | 0 | 0
80 | 1.009094 | 0 | 0 | 0
81 | 1.009094 | 0 | 0 | 0
82 | 1.009094 | 0 | 0 | 0
83 | 1.010701 | 0 | 0 | 0
84 | 1.009094 | 0 | 0 | 0
85 | 1.010701 | 0 | 0 | 0
86 | 1.009094 | 0 | 0 | 0
87 | 1.009094 | 0 | 0 | 0
88 | 1.009094 | 0 | 0 | 0
89 | 1.009094 | 0 | 0 | 0
90 | 1.009094 | 0 | 0 | 0
91 | 1.009094 | 0 | 0 | 0
92 | 1.010701 | 0 | 0 | 0
93 | 1.009094 | 0 | 0 | 0
94 | 1.009094 | 0 | 0 | 0
95 | 1.010701 | 0 | 0 | 0
96 | 1.009094 | 0 | 0 | 0
97 | 1.009094 | 0 | 0 | 0
98 | 1.009094 | 0 | 0 | 0
99 | 1.010701 | 0.007876655 | 0.1358044 | 0.007960942
100 | 1.009094 | 0.007876655 | 0.1358044 | 0.007948285
101 | 1.009094 | 0 | 0 | 0
102 | 1.009094 | 0 | 0 | 0
103 | 1.009094 | 0 | 0 | 0
104 | 1.009094 | 0 | 0 | 0
105 | 1.007487 | 0.007876655 | 0.1358044 | 0.007935629
106 | 1.009094 | 0 | 0 | 0
107 | 1.010701 | 0 | 0 | 0
108 | 1.009094 | 0 | 0 | 0
109 | 1.009094 | 0 | 0 | 0
110 | 1.009094 | 0 | 0 | 0
111 | 1.009094 | 0 | 0 | 0
112 | 1.007487 | 0 | 0 | 0
113 | 1.009094 | 0 | 0 | 0
114 | 1.009094 | 0 | 0 | 0
115 | 1.009094 | 0 | 0 | 0
116 | 1.009094 | 0 | 0 | 0
117 | 1.009094 | 0 | 0 | 0
118 | 1.007487 | 0 | 0 | 0
119 | 1.009094 | 0 | 0 | 0
120 | 1.009094 | 0 | 0 | 0
121 | 1.009094 | 0 | 0 | 0
122 | 1.009094 | 0 | 0 | 0
123 | 1.009094 | 0 | 0 | 0
124 | 1.009094 | 0 | 0 | 0
125 | 1.010701 | 0 | 0 | 0
126 | 1.009094 | 0 | 0 | 0
127 | 1.009094 | 0.007876655 | 0.1358044 | 0.007948285
128 | 0.9448205 | 0.5749958 | 9.913721 | 0.5432678
129 | 0.9078632 | 0.8191721 | 14.12366 | 0.7436963
130 | 0.8917949 | 0.913692 | 15.75331 | 0.8148258
131 | 0.8837607 | 0.9609519 | 16.56814 | 0.8492515
132 | 0.8821538 | 0.9924585 | 17.11135 | 0.8755011
133 | 0.880547 | 1.000335 | 17.24716 | 0.8808421
134 | 0.8773333 | 1.008212 | 17.38296 | 0.8845378
135 | 0.8757265 | 1.023965 | 17.65457 | 0.8967134
136 | 0.8741197 | 1.023965 | 17.65457 | 0.8950681
137 | 0.8725128 | 1.031842 | 17.79038 | 0.9002952
138 | 0.8692991 | 1.031842 | 17.79038 | 0.8969792
139 | 0.8692991 | 1.047595 | 18.06198 | 0.9106735
140 | 0.8676923 | 1.055472 | 18.19779 | 0.9158247
141 | 0.8644786 | 1.055472 | 18.19779 | 0.9124328
142 | 0.8644786 | 1.047595 | 18.06198 | 0.9056236
143 | 0.8628718 | 1.063348 | 18.33359 | 0.9175334
144 | 0.8548376 | 1.086978 | 18.74101 | 0.92919
145 | 0.8484103 | 1.086978 | 18.74101 | 0.9222036
146 | 0.8468034 | 1.094855 | 18.87681 | 0.927127
147 | 0.8435897 | 1.102732 | 19.01262 | 0.9302531
148 | 0.8403761 | 1.102732 | 19.01262 | 0.9267093
149 | 0.8387692 | 1.110608 | 19.14842 | 0.9315441
150 | 0.8371624 | 1.118485 | 19.28422 | 0.9363536
151 | 0.8339487 | 1.118485 | 19.28422 | 0.9327591
152 | 0.8291282 | 1.126362 | 19.42003 | 0.9338982
153 | 0.8227009 | 1.142115 | 19.69164 | 0.939619
154 | 0.8194872 | 1.142115 | 19.69164 | 0.9359486
155 | 0.8178803 | 1.149992 | 19.82744 | 0.9405555
156 | 0.8130598 | 1.149992 | 19.82744 | 0.935012
157 | 0.8098462 | 1.149992 | 19.82744 | 0.9313163
158 | 0.8066325 | 1.149992 | 19.82744 | 0.9276206
159 | 0.8034188 | 1.157868 | 19.96325 | 0.9302531
160 | 0.7728889 | 1.173622 | 20.23485 | 0.9070791
161 | 0.7552137 | 1.189375 | 20.50646 | 0.8982322
162 | 0.7455726 | 1.197252 | 20.64227 | 0.892638
163 | 0.7391453 | 1.205128 | 20.77807 | 0.8907648
164 | 0.7327179 | 1.197252 | 20.64227 | 0.8772477
165 | 0.7278974 | 1.197252 | 20.64227 | 0.8714763
166 | 0.7246838 | 1.205128 | 20.77807 | 0.8733368
167 | 0.7198632 | 1.205128 | 20.77807 | 0.8675275
168 | 0.7102222 | 1.213005 | 20.91388 | 0.861503
169 | 0.702188 | 1.213005 | 20.91388 | 0.8517575
170 | 0.6941538 | 1.213005 | 20.91388 | 0.842012
171 | 0.6893333 | 1.220882 | 21.04968 | 0.8415943
172 | 0.682906 | 1.213005 | 20.91388 | 0.8283683
173 | 0.6780855 | 1.220882 | 21.04968 | 0.827862
174 | 0.673265 | 1.220882 | 21.04968 | 0.8219767
175 | 0.6668376 | 1.220882 | 21.04968 | 0.8141297
176 | 0.6459487 | 1.228758 | 21.18549 | 0.7937148
177 | 0.6314872 | 1.228758 | 21.18549 | 0.775945
178 | 0.6218462 | 1.236635 | 21.32129 | 0.7689966
179 | 0.6154188 | 1.236635 | 21.32129 | 0.7610483
180 | 0.6089915 | 1.236635 | 21.32129 | 0.7531
181 | 0.6025641 | 1.236635 | 21.32129 | 0.7451518
182 | 0.5993504 | 1.244511 | 21.45709 | 0.7458985
183 | 0.5929231 | 1.236635 | 21.32129 | 0.7332293
184 | 0.5800684 | 1.244511 | 21.45709 | 0.7219018
185 | 0.5704274 | 1.244511 | 21.45709 | 0.7099034
186 | 0.564 | 1.244511 | 21.45709 | 0.7019045
187 | 0.5575726 | 1.236635 | 21.32129 | 0.6895138
188 | 0.5511453 | 1.236635 | 21.32129 | 0.6815655
189 | 0.5447179 | 1.244511 | 21.45709 | 0.6779077
190 | 0.5415043 | 1.244511 | 21.45709 | 0.6739083
191 | 0.5318632 | 1.244511 | 21.45709 | 0.6619099
192 | 0.5559658 | 1.244511 | 21.45709 | 0.6919058
193 | 0.5688205 | 1.244511 | 21.45709 | 0.7079037
194 | 0.5704274 | 1.236635 | 21.32129 | 0.7054103
195 | 0.5656068 | 1.244511 | 21.45709 | 0.7039042
196 | 0.5623932 | 1.244511 | 21.45709 | 0.6999047
197 | 0.5559658 | 1.244511 | 21.45709 | 0.6919058
198 | 0.5511453 | 1.244511 | 21.45709 | 0.6859067
199 | 0.5463248 | 1.244511 | 21.45709 | 0.6799075
200 | 0.5318632 | 1.244511 | 21.45709 | 0.6619099
201 | 0.5222222 | 1.244511 | 21.45709 | 0.6499116
202 | 0.5174017 | 1.252388 | 21.5929 | 0.6479878
203 | 0.5093675 | 1.252388 | 21.5929 | 0.6379258
204 | 0.5013333 | 1.252388 | 21.5929 | 0.6278639
205 | 0.494906 | 1.252388 | 21.5929 | 0.6198144
206 | 0.4916923 | 1.252388 | 21.5929 | 0.6157896
207 | 0.485265 | 1.252388 | 21.5929 | 0.6077401
208 | 0.4611624 | 1.252388 | 21.5929 | 0.5775543
209 | 0.445094 | 1.260265 | 21.7287 | 0.5609363
210 | 0.4370598 | 1.252388 | 21.5929 | 0.5473685
211 | 0.4274188 | 1.252388 | 21.5929 | 0.5352942
212 | 0.4209915 | 1.252388 | 21.5929 | 0.5272447
213 | 0.4145641 | 1.260265 | 21.7287 | 0.5224605
214 | 0.4081368 | 1.252388 | 21.5929 | 0.5111456
215 | 0.4017094 | 1.252388 | 21.5929 | 0.5030961
216 | 0.3872479 | 1.260265 | 21.7287 | 0.4880348
217 | 0.3776068 | 1.260265 | 21.7287 | 0.4758846
218 | 0.3711795 | 1.252388 | 21.5929 | 0.4648608
219 | 0.3647521 | 1.260265 | 21.7287 | 0.4596843
220 | 0.3567179 | 1.260265 | 21.7287 | 0.4495591
221 | 0.3502906 | 1.252388 | 21.5929 | 0.4386998
222 | 0.3454701 | 1.260265 | 21.7287 | 0.4353838
223 | 0.3390427 | 1.260265 | 21.7287 | 0.4272836
224 | 0.2956581 | 1.260265 | 21.7287 | 0.3726075
225 | 0.2683419 | 1.260265 | 21.7287 | 0.3381818
226 | 0.2538803 | 1.268141 | 21.86451 | 0.3219562
227 | 0.2442393 | 1.260265 | 21.7287 | 0.3078062
228 | 0.2362051 | 1.260265 | 21.7287 | 0.297681
229 | 0.2297778 | 1.268141 | 21.86451 | 0.2913907
230 | 0.2233504 | 1.268141 | 21.86451 | 0.2832399
231 | 0.2169231 | 1.268141 | 21.86451 | 0.2750891
232 | 0.2040684 | 1.252388 | 21.5929 | 0.2555728
233 | 0.1928205 | 1.260265 | 21.7287 | 0.2430049
234 | 0.1847863 | 1.260265 | 21.7287 | 0.2328797
235 | 0.178359 | 1.260265 | 21.7287 | 0.2247795
236 | 0.1703248 | 1.268141 | 21.86451 | 0.2159959
237 | 0.1655043 | 1.260265 | 21.7287 | 0.2085792
238 | 0.1590769 | 1.260265 | 21.7287 | 0.200479
239 | 0.1526496 | 1.260265 | 21.7287 | 0.1923789
240 | 0.1269402 | 1.268141 | 21.86451 | 0.1609781
241 | 0.1108718 | 1.268141 | 21.86451 | 0.1406011
242 | 0.1012308 | 1.260265 | 21.7287 | 0.1275776
243 | 0.09319658 | 1.268141 | 21.86451 | 0.1181864
244 | 0.08516239 | 1.268141 | 21.86451 | 0.107998
245 | 0.08034188 | 1.268141 | 21.86451 | 0.1018849
246 | 0.07391453 | 1.260265 | 21.7287 | 0.09315188
247 | 0.06588034 | 1.268141 | 21.86451 | 0.08354559
248 | 0.05302564 | 1.260265 | 21.7287 | 0.06682635
249 | 0.04177778 | 1.268141 | 21.86451 | 0.05298013
250 | 0.03695726 | 1.268141 | 21.86451 | 0.04686704
251 | 0.03052991 | 1.268141 | 21.86451 | 0.03871625
252 | 0.02249573 | 1.260265 | 21.7287 | 0.02835057
253 | 0.01606838 | 1.268141 | 21.86451 | 0.02037697
254 | 0.009641026 | 1.268141 | 21.86451 | 0.01222618
255 | 0.00642735 | 1.260265 | 21.7287 | 0.008100163