## Summary
0
Time | 2023-08-27 12:41
ID | N003_08272023_LM_3
Pixel | 4
Pixel Area | 0.058
Irradiance | 100
Panel Temperature | 0
Voc | 1.010701
Isc | 1.260265
Vmp | 0.8291282
Imp | 1.142115
Pmp | 0.9469597
FF | 0.7434419
Eff | 0.1632689

## Data
| Voltage | Current | Current Density | Power
0 | 1.010701 | 0 | 0 | 0
1 | 1.010701 | 0 | 0 | 0
2 | 1.010701 | 0 | 0 | 0
3 | 1.009094 | 0 | 0 | 0
4 | 1.010701 | 0 | 0 | 0
5 | 1.012308 | 0 | 0 | 0
6 | 1.009094 | 0 | 0 | 0
7 | 1.009094 | 0 | 0 | 0
8 | 1.012308 | 0 | 0 | 0
9 | 1.010701 | 0 | 0 | 0
10 | 1.010701 | 0 | 0 | 0
11 | 1.010701 | 0 | 0 | 0
12 | 1.010701 | 0 | 0 | 0
13 | 1.010701 | 0 | 0 | 0
14 | 1.010701 | 0 | 0 | 0
15 | 1.010701 | 0 | 0 | 0
16 | 1.010701 | 0.007876655 | 0.1358044 | 0.007960942
17 | 1.012308 | 0 | 0 | 0
18 | 1.010701 | 0 | 0 | 0
19 | 1.012308 | 0 | 0 | 0
20 | 1.010701 | 0 | 0 | 0
21 | 1.010701 | 0 | 0 | 0
22 | 1.010701 | 0 | 0 | 0
23 | 1.010701 | 0 | 0 | 0
24 | 1.010701 | 0 | 0 | 0
25 | 1.012308 | 0 | 0 | 0
26 | 1.010701 | 0 | 0 | 0
27 | 1.010701 | 0 | 0 | 0
28 | 1.010701 | 0 | 0 | 0
29 | 1.010701 | 0 | 0 | 0
30 | 1.010701 | 0 | 0 | 0
31 | 1.010701 | 0 | 0 | 0
32 | 1.012308 | 0 | 0 | 0
33 | 1.010701 | 0 | 0 | 0
34 | 1.010701 | 0 | 0 | 0
35 | 1.010701 | 0 | 0 | 0
36 | 1.009094 | 0 | 0 | 0
37 | 1.010701 | 0 | 0 | 0
38 | 1.012308 | 0 | 0 | 0
39 | 1.009094 | 0 | 0 | 0
40 | 1.010701 | 0 | 0 | 0
41 | 1.010701 | 0 | 0 | 0
42 | 1.010701 | 0 | 0 | 0
43 | 1.010701 | 0 | 0 | 0
44 | 1.010701 | 0 | 0 | 0
45 | 1.010701 | 0 | 0 | 0
46 | 1.010701 | 0 | 0 | 0
47 | 1.012308 | 0 | 0 | 0
48 | 1.010701 | 0.007876655 | 0.1358044 | 0.007960942
49 | 1.010701 | 0.007876655 | 0.1358044 | 0.007960942
50 | 1.010701 | 0 | 0 | 0
51 | 1.010701 | 0 | 0 | 0
52 | 1.010701 | 0 | 0 | 0
53 | 1.012308 | 0 | 0 | 0
54 | 1.010701 | 0 | 0 | 0
55 | 1.010701 | 0 | 0 | 0
56 | 1.009094 | 0 | 0 | 0
57 | 1.010701 | 0 | 0 | 0
58 | 1.012308 | 0 | 0 | 0
59 | 1.010701 | 0 | 0 | 0
60 | 1.009094 | 0 | 0 | 0
61 | 1.010701 | 0 | 0 | 0
62 | 1.012308 | 0.007876655 | 0.1358044 | 0.007973598
63 | 1.010701 | 0 | 0 | 0
64 | 1.012308 | 0 | 0 | 0
65 | 1.010701 | 0 | 0 | 0
66 | 1.010701 | 0 | 0 | 0
67 | 1.010701 | 0 | 0 | 0
68 | 1.010701 | 0 | 0 | 0
69 | 1.010701 | 0 | 0 | 0
70 | 1.010701 | 0 | 0 | 0
71 | 1.012308 | 0 | 0 | 0
72 | 1.010701 | 0 | 0 | 0
73 | 1.012308 | 0 | 0 | 0
74 | 1.012308 | 0 | 0 | 0
75 | 1.010701 | 0 | 0 | 0
76 | 1.012308 | 0.007876655 | 0.1358044 | 0.007973598
77 | 1.010701 | 0 | 0 | 0
78 | 1.012308 | 0 | 0 | 0
79 | 1.010701 | 0 | 0 | 0
80 | 1.010701 | 0 | 0 | 0
81 | 1.010701 | 0 | 0 | 0
82 | 1.010701 | 0 | 0 | 0
83 | 1.010701 | 0 | 0 | 0
84 | 1.012308 | 0 | 0 | 0
85 | 1.010701 | 0 | 0 | 0
86 | 1.010701 | 0 | 0 | 0
87 | 1.009094 | 0.007876655 | 0.1358044 | 0.007948285
88 | 1.010701 | 0 | 0 | 0
89 | 1.010701 | 0 | 0 | 0
90 | 1.012308 | 0.007876655 | 0.1358044 | 0.007973598
91 | 1.012308 | 0.007876655 | 0.1358044 | 0.007973598
92 | 1.010701 | 0 | 0 | 0
93 | 1.010701 | 0 | 0 | 0
94 | 1.010701 | 0 | 0 | 0
95 | 1.009094 | 0 | 0 | 0
96 | 1.010701 | 0.007876655 | 0.1358044 | 0.007960942
97 | 1.010701 | 0 | 0 | 0
98 | 1.010701 | 0.007876655 | 0.1358044 | 0.007960942
99 | 1.010701 | 0 | 0 | 0
100 | 1.010701 | 0 | 0 | 0
101 | 1.010701 | 0 | 0 | 0
102 | 1.010701 | 0 | 0 | 0
103 | 1.010701 | 0 | 0 | 0
104 | 1.010701 | 0 | 0 | 0
105 | 1.012308 | 0 | 0 | 0
106 | 1.012308 | 0 | 0 | 0
107 | 1.010701 | 0 | 0 | 0
108 | 1.010701 | 0 | 0 | 0
109 | 1.012308 | 0 | 0 | 0
110 | 1.010701 | 0 | 0 | 0
111 | 1.009094 | 0 | 0 | 0
112 | 1.010701 | 0 | 0 | 0
113 | 1.010701 | 0 | 0 | 0
114 | 1.010701 | 0 | 0 | 0
115 | 1.010701 | 0 | 0 | 0
116 | 1.010701 | 0 | 0 | 0
117 | 1.010701 | 0 | 0 | 0
118 | 1.010701 | 0 | 0 | 0
119 | 1.010701 | 0 | 0 | 0
120 | 1.010701 | 0 | 0 | 0
121 | 1.010701 | 0 | 0 | 0
122 | 1.010701 | 0 | 0 | 0
123 | 1.010701 | 0.007876655 | 0.1358044 | 0.007960942
124 | 1.010701 | 0.007876655 | 0.1358044 | 0.007960942
125 | 1.010701 | 0 | 0 | 0
126 | 1.010701 | 0 | 0 | 0
127 | 1.010701 | 0 | 0 | 0
128 | 0.9480342 | 0.5749958 | 9.913721 | 0.5451157
129 | 0.9094701 | 0.8270488 | 14.25946 | 0.7521761
130 | 0.8934017 | 0.9294453 | 16.02492 | 0.830368
131 | 0.8853675 | 0.9688286 | 16.70394 | 0.8577693
132 | 0.8821538 | 0.9924585 | 17.11135 | 0.8755011
133 | 0.880547 | 1.000335 | 17.24716 | 0.8808421
134 | 0.8773333 | 1.008212 | 17.38296 | 0.8845378
135 | 0.8773333 | 1.008212 | 17.38296 | 0.8845378
136 | 0.8725128 | 1.031842 | 17.79038 | 0.9002952
137 | 0.870906 | 1.031842 | 17.79038 | 0.8986372
138 | 0.8692991 | 1.039718 | 17.92618 | 0.9038264
139 | 0.8692991 | 1.039718 | 17.92618 | 0.9038264
140 | 0.8676923 | 1.047595 | 18.06198 | 0.9089902
141 | 0.8660855 | 1.055472 | 18.19779 | 0.9141288
142 | 0.8628718 | 1.063348 | 18.33359 | 0.9175334
143 | 0.8628718 | 1.063348 | 18.33359 | 0.9175334
144 | 0.8548376 | 1.071225 | 18.4694 | 0.9157235
145 | 0.8516239 | 1.094855 | 18.87681 | 0.9324048
146 | 0.8484103 | 1.094855 | 18.87681 | 0.9288862
147 | 0.8468034 | 1.102732 | 19.01262 | 0.933797
148 | 0.8435897 | 1.110608 | 19.14842 | 0.9368978
149 | 0.8419829 | 1.118485 | 19.28422 | 0.9417453
150 | 0.8387692 | 1.118485 | 19.28422 | 0.9381508
151 | 0.8387692 | 1.126362 | 19.42003 | 0.9447575
152 | 0.8323419 | 1.134238 | 19.55583 | 0.944074
153 | 0.8291282 | 1.142115 | 19.69164 | 0.9469597
154 | 0.8243077 | 1.142115 | 19.69164 | 0.9414542
155 | 0.8227009 | 1.149992 | 19.82744 | 0.9460991
156 | 0.8194872 | 1.149992 | 19.82744 | 0.9424034
157 | 0.8162735 | 1.149992 | 19.82744 | 0.9387077
158 | 0.8130598 | 1.157868 | 19.96325 | 0.9414162
159 | 0.8098462 | 1.165745 | 20.09905 | 0.944074
160 | 0.7809231 | 1.189375 | 20.50646 | 0.9288103
161 | 0.7632479 | 1.205128 | 20.77807 | 0.9198115
162 | 0.7536068 | 1.205128 | 20.77807 | 0.9081929
163 | 0.7487863 | 1.205128 | 20.77807 | 0.9023835
164 | 0.7407521 | 1.213005 | 20.91388 | 0.8985359
165 | 0.7375385 | 1.213005 | 20.91388 | 0.8946377
166 | 0.7295043 | 1.220882 | 21.04968 | 0.8906383
167 | 0.7262906 | 1.220882 | 21.04968 | 0.8867148
168 | 0.7150427 | 1.220882 | 21.04968 | 0.8729825
169 | 0.7070085 | 1.228758 | 21.18549 | 0.8687425
170 | 0.7005812 | 1.220882 | 21.04968 | 0.8553266
171 | 0.6957607 | 1.228758 | 21.18549 | 0.8549216
172 | 0.6893333 | 1.228758 | 21.18549 | 0.847024
173 | 0.6845128 | 1.228758 | 21.18549 | 0.8411007
174 | 0.6780855 | 1.228758 | 21.18549 | 0.8332031
175 | 0.6716581 | 1.236635 | 21.32129 | 0.8305958
176 | 0.6507692 | 1.236635 | 21.32129 | 0.8047639
177 | 0.6363077 | 1.236635 | 21.32129 | 0.7868803
178 | 0.6250598 | 1.236635 | 21.32129 | 0.7729708
179 | 0.6186325 | 1.236635 | 21.32129 | 0.7650225
180 | 0.6122051 | 1.244511 | 21.45709 | 0.7618963
181 | 0.6057778 | 1.244511 | 21.45709 | 0.7538974
182 | 0.6009573 | 1.244511 | 21.45709 | 0.7478982
183 | 0.5961368 | 1.244511 | 21.45709 | 0.741899
184 | 0.5832821 | 1.244511 | 21.45709 | 0.7259012
185 | 0.573641 | 1.244511 | 21.45709 | 0.7139028
186 | 0.5656068 | 1.244511 | 21.45709 | 0.7039042
187 | 0.5607863 | 1.244511 | 21.45709 | 0.697905
188 | 0.5527521 | 1.244511 | 21.45709 | 0.6879064
189 | 0.5463248 | 1.244511 | 21.45709 | 0.6799075
190 | 0.5398974 | 1.252388 | 21.5929 | 0.6761611
191 | 0.5334701 | 1.252388 | 21.5929 | 0.6681116
192 | 0.5591795 | 1.244511 | 21.45709 | 0.6959053
193 | 0.5704274 | 1.244511 | 21.45709 | 0.7099034
194 | 0.5704274 | 1.244511 | 21.45709 | 0.7099034
195 | 0.5688205 | 1.236635 | 21.32129 | 0.7034233
196 | 0.5623932 | 1.244511 | 21.45709 | 0.6999047
197 | 0.5575726 | 1.244511 | 21.45709 | 0.6939056
198 | 0.5511453 | 1.244511 | 21.45709 | 0.6859067
199 | 0.5479316 | 1.244511 | 21.45709 | 0.6819072
200 | 0.5334701 | 1.244511 | 21.45709 | 0.6639096
201 | 0.5254359 | 1.244511 | 21.45709 | 0.653911
202 | 0.5174017 | 1.260265 | 21.7287 | 0.6520632
203 | 0.5109744 | 1.252388 | 21.5929 | 0.6399382
204 | 0.504547 | 1.244511 | 21.45709 | 0.6279145
205 | 0.4981197 | 1.252388 | 21.5929 | 0.6238391
206 | 0.4916923 | 1.252388 | 21.5929 | 0.6157896
207 | 0.485265 | 1.252388 | 21.5929 | 0.6077401
208 | 0.4627692 | 1.252388 | 21.5929 | 0.5795667
209 | 0.4467009 | 1.252388 | 21.5929 | 0.5594429
210 | 0.4370598 | 1.252388 | 21.5929 | 0.5473685
211 | 0.4274188 | 1.260265 | 21.7287 | 0.5386609
212 | 0.4225983 | 1.252388 | 21.5929 | 0.5292571
213 | 0.4145641 | 1.260265 | 21.7287 | 0.5224605
214 | 0.4097436 | 1.260265 | 21.7287 | 0.5163854
215 | 0.4017094 | 1.252388 | 21.5929 | 0.5030961
216 | 0.3872479 | 1.252388 | 21.5929 | 0.4849846
217 | 0.3776068 | 1.252388 | 21.5929 | 0.4729103
218 | 0.3695726 | 1.260265 | 21.7287 | 0.4657594
219 | 0.3647521 | 1.260265 | 21.7287 | 0.4596843
220 | 0.3567179 | 1.260265 | 21.7287 | 0.4495591
221 | 0.3502906 | 1.260265 | 21.7287 | 0.4414589
222 | 0.3438632 | 1.260265 | 21.7287 | 0.4333587
223 | 0.3374359 | 1.252388 | 21.5929 | 0.4226007
224 | 0.2956581 | 1.260265 | 21.7287 | 0.3726075
225 | 0.266735 | 1.268141 | 21.86451 | 0.3382578
226 | 0.2538803 | 1.252388 | 21.5929 | 0.3179567
227 | 0.2426325 | 1.260265 | 21.7287 | 0.3057812
228 | 0.2362051 | 1.260265 | 21.7287 | 0.297681
229 | 0.2281709 | 1.260265 | 21.7287 | 0.2875558
230 | 0.2233504 | 1.260265 | 21.7287 | 0.2814807
231 | 0.2153162 | 1.260265 | 21.7287 | 0.2713555
232 | 0.2040684 | 1.260265 | 21.7287 | 0.2571802
233 | 0.1928205 | 1.260265 | 21.7287 | 0.2430049
234 | 0.1847863 | 1.260265 | 21.7287 | 0.2328797
235 | 0.178359 | 1.260265 | 21.7287 | 0.2247795
236 | 0.1703248 | 1.260265 | 21.7287 | 0.2146543
237 | 0.1638974 | 1.260265 | 21.7287 | 0.2065542
238 | 0.1590769 | 1.260265 | 21.7287 | 0.200479
239 | 0.1526496 | 1.260265 | 21.7287 | 0.1923789
240 | 0.128547 | 1.260265 | 21.7287 | 0.1620033
241 | 0.1108718 | 1.260265 | 21.7287 | 0.1397278
242 | 0.1012308 | 1.268141 | 21.86451 | 0.1283749
243 | 0.09158974 | 1.260265 | 21.7287 | 0.1154273
244 | 0.08676923 | 1.252388 | 21.5929 | 0.1086688
245 | 0.07873504 | 1.260265 | 21.7287 | 0.099227
246 | 0.07391453 | 1.260265 | 21.7287 | 0.09315188
247 | 0.06748718 | 1.260265 | 21.7287 | 0.08505172
248 | 0.05463248 | 1.260265 | 21.7287 | 0.06885139
249 | 0.04177778 | 1.260265 | 21.7287 | 0.05265106
250 | 0.03535043 | 1.268141 | 21.86451 | 0.04482934
251 | 0.02892308 | 1.260265 | 21.7287 | 0.03645074
252 | 0.02249573 | 1.260265 | 21.7287 | 0.02835057
253 | 0.01446154 | 1.260265 | 21.7287 | 0.01822537
254 | 0.009641026 | 1.268141 | 21.86451 | 0.01222618
255 | 0.004820513 | 1.260265 | 21.7287 | 0.006075123