## Summary
0
Time | 2023-09-23 13:41
ID | Pogopintest
Pixel | 1
Pixel Area | 0.058
Irradiance | 100
Panel Temperature | 0
Voc | 0.8853675
Isc | 0.5749958
Vmp | 0.6073846
Imp | 0.4883526
Pmp | 0.2966179
FF | 0.5826516
Eff | 0.05114101

## Data
| Voltage | Current | Current Density | Power
0 | 0.8853675 | 0 | 0 | 0
1 | 0.8853675 | 0 | 0 | 0
2 | 0.8869744 | 0 | 0 | 0
3 | 0.8885812 | 0 | 0 | 0
4 | 0.890188 | 0 | 0 | 0
5 | 0.8917949 | 0 | 0 | 0
6 | 0.8917949 | 0 | 0 | 0
7 | 0.8934017 | 0 | 0 | 0
8 | 0.8950085 | 0 | 0 | 0
9 | 0.8950085 | 0 | 0 | 0
10 | 0.8966154 | 0 | 0 | 0
11 | 0.8982222 | 0 | 0 | 0
12 | 0.8982222 | 0 | 0 | 0
13 | 0.8998291 | 0 | 0 | 0
14 | 0.9014359 | 0 | 0 | 0
15 | 0.9014359 | 0 | 0 | 0
16 | 0.9030427 | 0 | 0 | 0
17 | 0.9030427 | 0 | 0 | 0
18 | 0.9046496 | 0 | 0 | 0
19 | 0.9046496 | 0 | 0 | 0
20 | 0.9062564 | 0 | 0 | 0
21 | 0.9062564 | 0 | 0 | 0
22 | 0.9078632 | 0 | 0 | 0
23 | 0.9078632 | 0 | 0 | 0
24 | 0.9078632 | 0 | 0 | 0
25 | 0.9094701 | 0 | 0 | 0
26 | 0.9110769 | 0 | 0 | 0
27 | 0.9110769 | 0 | 0 | 0
28 | 0.9126838 | 0 | 0 | 0
29 | 0.9126838 | 0 | 0 | 0
30 | 0.9142906 | 0 | 0 | 0
31 | 0.9142906 | 0 | 0 | 0
32 | 0.9142906 | 0 | 0 | 0
33 | 0.9158974 | 0 | 0 | 0
34 | 0.9158974 | 0 | 0 | 0
35 | 0.9158974 | 0 | 0 | 0
36 | 0.9175043 | 0 | 0 | 0
37 | 0.9175043 | 0 | 0 | 0
38 | 0.9175043 | 0 | 0 | 0
39 | 0.9191111 | 0 | 0 | 0
40 | 0.9191111 | 0 | 0 | 0
41 | 0.9207179 | 0 | 0 | 0
42 | 0.9191111 | 0 | 0 | 0
43 | 0.9207179 | 0 | 0 | 0
44 | 0.9223248 | 0 | 0 | 0
45 | 0.9223248 | 0 | 0 | 0
46 | 0.9223248 | 0 | 0 | 0
47 | 0.9239316 | 0 | 0 | 0
48 | 0.9239316 | 0 | 0 | 0
49 | 0.9239316 | 0 | 0 | 0
50 | 0.9239316 | 0 | 0 | 0
51 | 0.9255385 | 0 | 0 | 0
52 | 0.9255385 | 0 | 0 | 0
53 | 0.9255385 | 0 | 0 | 0
54 | 0.9271453 | 0 | 0 | 0
55 | 0.9271453 | 0 | 0 | 0
56 | 0.9271453 | 0 | 0 | 0
57 | 0.9287521 | 0 | 0 | 0
58 | 0.9287521 | 0 | 0 | 0
59 | 0.9287521 | 0 | 0 | 0
60 | 0.9287521 | 0 | 0 | 0
61 | 0.930359 | 0 | 0 | 0
62 | 0.930359 | 0 | 0 | 0
63 | 0.9319658 | 0 | 0 | 0
64 | 0.9319658 | 0 | 0 | 0
65 | 0.9319658 | 0 | 0 | 0
66 | 0.9319658 | 0 | 0 | 0
67 | 0.9335726 | 0 | 0 | 0
68 | 0.9335726 | 0 | 0 | 0
69 | 0.9335726 | 0 | 0 | 0
70 | 0.9335726 | 0 | 0 | 0
71 | 0.9351795 | 0 | 0 | 0
72 | 0.9351795 | 0 | 0 | 0
73 | 0.9351795 | 0 | 0 | 0
74 | 0.9351795 | 0 | 0 | 0
75 | 0.9367863 | 0 | 0 | 0
76 | 0.9367863 | 0 | 0 | 0
77 | 0.9367863 | 0 | 0 | 0
78 | 0.9367863 | 0 | 0 | 0
79 | 0.9367863 | 0 | 0 | 0
80 | 0.9383932 | 0 | 0 | 0
81 | 0.9383932 | 0 | 0 | 0
82 | 0.94 | 0 | 0 | 0
83 | 0.9383932 | 0 | 0 | 0
84 | 0.94 | 0 | 0 | 0
85 | 0.94 | 0 | 0 | 0
86 | 0.94 | 0 | 0 | 0
87 | 0.94 | 0 | 0 | 0
88 | 0.9416068 | 0 | 0 | 0
89 | 0.9416068 | 0 | 0 | 0
90 | 0.9416068 | 0 | 0 | 0
91 | 0.9416068 | 0 | 0 | 0
92 | 0.9416068 | 0 | 0 | 0
93 | 0.9432137 | 0 | 0 | 0
94 | 0.9432137 | 0 | 0 | 0
95 | 0.9432137 | 0 | 0 | 0
96 | 0.9432137 | 0 | 0 | 0
97 | 0.9448205 | 0 | 0 | 0
98 | 0.9448205 | 0 | 0 | 0
99 | 0.9448205 | 0 | 0 | 0
100 | 0.9464274 | 0 | 0 | 0
101 | 0.9448205 | 0 | 0 | 0
102 | 0.9464274 | 0 | 0 | 0
103 | 0.9464274 | 0 | 0 | 0
104 | 0.9480342 | 0 | 0 | 0
105 | 0.9480342 | 0 | 0 | 0
106 | 0.9480342 | 0 | 0 | 0
107 | 0.9480342 | 0 | 0 | 0
108 | 0.9480342 | 0 | 0 | 0
109 | 0.9480342 | 0 | 0 | 0
110 | 0.949641 | 0 | 0 | 0
111 | 0.949641 | 0 | 0 | 0
112 | 0.949641 | 0 | 0 | 0
113 | 0.949641 | 0 | 0 | 0
114 | 0.9512479 | 0 | 0 | 0
115 | 0.949641 | 0 | 0 | 0
116 | 0.9512479 | 0 | 0 | 0
117 | 0.9512479 | 0 | 0 | 0
118 | 0.9512479 | 0 | 0 | 0
119 | 0.9528547 | 0 | 0 | 0
120 | 0.9528547 | 0 | 0 | 0
121 | 0.9528547 | 0 | 0 | 0
122 | 0.9528547 | 0 | 0 | 0
123 | 0.9528547 | 0 | 0 | 0
124 | 0.9528547 | 0 | 0 | 0
125 | 0.9544615 | 0 | 0 | 0
126 | 0.9544615 | 0 | 0 | 0
127 | 0.9544615 | 0 | 0 | 0
128 | 0.7327179 | 0.3465728 | 5.975393 | 0.2539401
129 | 0.6073846 | 0.4883526 | 8.419873 | 0.2966179
130 | 0.5527521 | 0.5356125 | 9.234699 | 0.296061
131 | 0.5270427 | 0.5592425 | 9.642112 | 0.2947447
132 | 0.514188 | 0.5671192 | 9.777916 | 0.2916059
133 | 0.5077607 | 0.5671192 | 9.777916 | 0.2879608
134 | 0.5029402 | 0.5671192 | 9.777916 | 0.285227
135 | 0.4997265 | 0.5671192 | 9.777916 | 0.2834045
136 | 0.4916923 | 0.5671192 | 9.777916 | 0.2788481
137 | 0.4868718 | 0.5671192 | 9.777916 | 0.2761143
138 | 0.4836581 | 0.5749958 | 9.913721 | 0.2781014
139 | 0.4804444 | 0.5671192 | 9.777916 | 0.2724692
140 | 0.4772308 | 0.5671192 | 9.777916 | 0.2706467
141 | 0.4740171 | 0.5671192 | 9.777916 | 0.2688242
142 | 0.4708034 | 0.5671192 | 9.777916 | 0.2670016
143 | 0.4675897 | 0.5671192 | 9.777916 | 0.2651791
144 | 0.4579487 | 0.5749958 | 9.913721 | 0.2633186
145 | 0.4499145 | 0.5671192 | 9.777916 | 0.2551551
146 | 0.445094 | 0.5671192 | 9.777916 | 0.2524213
147 | 0.4418803 | 0.5671192 | 9.777916 | 0.2505988
148 | 0.4386667 | 0.5671192 | 9.777916 | 0.2487763
149 | 0.435453 | 0.5671192 | 9.777916 | 0.2469537
150 | 0.4322393 | 0.5671192 | 9.777916 | 0.2451312
151 | 0.4290256 | 0.5671192 | 9.777916 | 0.2433087
152 | 0.4242051 | 0.5671192 | 9.777916 | 0.2405749
153 | 0.4193846 | 0.5671192 | 9.777916 | 0.237841
154 | 0.4161709 | 0.5671192 | 9.777916 | 0.2360185
155 | 0.4129573 | 0.5671192 | 9.777916 | 0.234196
156 | 0.4097436 | 0.5671192 | 9.777916 | 0.2323734
157 | 0.4065299 | 0.5671192 | 9.777916 | 0.2305509
158 | 0.4017094 | 0.5749958 | 9.913721 | 0.2309812
159 | 0.3984957 | 0.5671192 | 9.777916 | 0.2259946
160 | 0.3792137 | 0.5749958 | 9.913721 | 0.2180463
161 | 0.3679658 | 0.5671192 | 9.777916 | 0.2086805
162 | 0.3615385 | 0.5749958 | 9.913721 | 0.2078831
163 | 0.3567179 | 0.5749958 | 9.913721 | 0.2051113
164 | 0.3518974 | 0.5671192 | 9.777916 | 0.1995678
165 | 0.3486838 | 0.5671192 | 9.777916 | 0.1977452
166 | 0.3470769 | 0.5749958 | 9.913721 | 0.1995678
167 | 0.3438632 | 0.5671192 | 9.777916 | 0.1950114
168 | 0.3374359 | 0.5749958 | 9.913721 | 0.1940242
169 | 0.3326154 | 0.5749958 | 9.913721 | 0.1912525
170 | 0.3294017 | 0.5671192 | 9.777916 | 0.18681
171 | 0.326188 | 0.5671192 | 9.777916 | 0.1849875
172 | 0.3229744 | 0.5671192 | 9.777916 | 0.1831649
173 | 0.3197607 | 0.5671192 | 9.777916 | 0.1813424
174 | 0.316547 | 0.5749958 | 9.913721 | 0.1820132
175 | 0.3149402 | 0.5749958 | 9.913721 | 0.1810893
176 | 0.3036923 | 0.5749958 | 9.913721 | 0.1746218
177 | 0.2956581 | 0.5749958 | 9.913721 | 0.1700022
178 | 0.2908376 | 0.5749958 | 9.913721 | 0.1672304
179 | 0.2876239 | 0.5749958 | 9.913721 | 0.1653826
180 | 0.2844103 | 0.5749958 | 9.913721 | 0.1635347
181 | 0.2811966 | 0.5671192 | 9.777916 | 0.159472
182 | 0.2779829 | 0.5749958 | 9.913721 | 0.159839
183 | 0.2763761 | 0.5749958 | 9.913721 | 0.1589151
184 | 0.2699487 | 0.5749958 | 9.913721 | 0.1552194
185 | 0.2651282 | 0.5671192 | 9.777916 | 0.1503593
186 | 0.2619145 | 0.5671192 | 9.777916 | 0.1485367
187 | 0.2587009 | 0.5749958 | 9.913721 | 0.1487519
188 | 0.2554872 | 0.5749958 | 9.913721 | 0.1469041
189 | 0.2522735 | 0.5749958 | 9.913721 | 0.1450562
190 | 0.2490598 | 0.5749958 | 9.913721 | 0.1432084
191 | 0.2458462 | 0.5749958 | 9.913721 | 0.1413605
192 | 0.2587009 | 0.5749958 | 9.913721 | 0.1487519
193 | 0.2651282 | 0.5749958 | 9.913721 | 0.1524476
194 | 0.2651282 | 0.5749958 | 9.913721 | 0.1524476
195 | 0.2635214 | 0.5749958 | 9.913721 | 0.1515237
196 | 0.2603077 | 0.5671192 | 9.777916 | 0.1476255
197 | 0.2587009 | 0.5749958 | 9.913721 | 0.1487519
198 | 0.2554872 | 0.5749958 | 9.913721 | 0.1469041
199 | 0.2522735 | 0.5671192 | 9.777916 | 0.1430691
200 | 0.2458462 | 0.5671192 | 9.777916 | 0.1394241
201 | 0.2410256 | 0.5749958 | 9.913721 | 0.1385887
202 | 0.237812 | 0.5749958 | 9.913721 | 0.1367409
203 | 0.2345983 | 0.5749958 | 9.913721 | 0.134893
204 | 0.2313846 | 0.5671192 | 9.777916 | 0.1312226
205 | 0.2281709 | 0.5671192 | 9.777916 | 0.1294001
206 | 0.2249573 | 0.5749958 | 9.913721 | 0.1293495
207 | 0.2233504 | 0.5671192 | 9.777916 | 0.1266663
208 | 0.2104957 | 0.5749958 | 9.913721 | 0.1210342
209 | 0.2040684 | 0.5749958 | 9.913721 | 0.1173385
210 | 0.1992479 | 0.5749958 | 9.913721 | 0.1145667
211 | 0.1960342 | 0.5671192 | 9.777916 | 0.1111747
212 | 0.1928205 | 0.5671192 | 9.777916 | 0.1093522
213 | 0.1896068 | 0.5749958 | 9.913721 | 0.1090231
214 | 0.1863932 | 0.5749958 | 9.913721 | 0.1071753
215 | 0.1831795 | 0.5749958 | 9.913721 | 0.1053274
216 | 0.1767521 | 0.5749958 | 9.913721 | 0.1016317
217 | 0.1735385 | 0.5749958 | 9.913721 | 0.09978389
218 | 0.1687179 | 0.5671192 | 9.777916 | 0.09568318
219 | 0.1655043 | 0.5749958 | 9.913721 | 0.09516426
220 | 0.1638974 | 0.5671192 | 9.777916 | 0.09294938
221 | 0.1606838 | 0.5749958 | 9.913721 | 0.09239249
222 | 0.1574701 | 0.5749958 | 9.913721 | 0.09054464
223 | 0.1542564 | 0.5749958 | 9.913721 | 0.08869679
224 | 0.1333675 | 0.5749958 | 9.913721 | 0.07668577
225 | 0.1221197 | 0.5749958 | 9.913721 | 0.07021829
226 | 0.1156923 | 0.5749958 | 9.913721 | 0.06652259
227 | 0.1108718 | 0.5749958 | 9.913721 | 0.06375082
228 | 0.1060513 | 0.5749958 | 9.913721 | 0.06097904
229 | 0.1028376 | 0.5671192 | 9.777916 | 0.05832118
230 | 0.09962393 | 0.5749958 | 9.913721 | 0.05728334
231 | 0.09801709 | 0.5749958 | 9.913721 | 0.05635942
232 | 0.09158974 | 0.5749958 | 9.913721 | 0.05266372
233 | 0.08676923 | 0.5749958 | 9.913721 | 0.04989194
234 | 0.08355556 | 0.5749958 | 9.913721 | 0.04804409
235 | 0.08034188 | 0.5749958 | 9.913721 | 0.04619624
236 | 0.07712821 | 0.5749958 | 9.913721 | 0.04434839
237 | 0.07391453 | 0.5749958 | 9.913721 | 0.04250055
238 | 0.07070085 | 0.5749958 | 9.913721 | 0.0406527
239 | 0.06909402 | 0.5749958 | 9.913721 | 0.03972877
240 | 0.05623932 | 0.5749958 | 9.913721 | 0.03233737
241 | 0.04981197 | 0.5749958 | 9.913721 | 0.02864167
242 | 0.04499145 | 0.5749958 | 9.913721 | 0.0258699
243 | 0.04177778 | 0.5749958 | 9.913721 | 0.02402205
244 | 0.0385641 | 0.5749958 | 9.913721 | 0.0221742
245 | 0.03535043 | 0.5749958 | 9.913721 | 0.02032635
246 | 0.03213675 | 0.5749958 | 9.913721 | 0.0184785
247 | 0.02892308 | 0.5749958 | 9.913721 | 0.01663065
248 | 0.02249573 | 0.5749958 | 9.913721 | 0.01293495
249 | 0.01767521 | 0.5671192 | 9.777916 | 0.01002395
250 | 0.01446154 | 0.5749958 | 9.913721 | 0.008315324
251 | 0.01124786 | 0.5749958 | 9.913721 | 0.006467474
252 | 0.008034188 | 0.5749958 | 9.913721 | 0.004619624
253 | 0.00642735 | 0.5749958 | 9.913721 | 0.0036957
254 | 0.004820513 | 0.5749958 | 9.913721 | 0.002771775
255 | 0.003213675 | 0.5749958 | 9.913721 | 0.00184785