## Summary
0
Time | 2023-09-23 13:41
ID | Pogopintest
Pixel | 5
Pixel Area | 0.058
Irradiance | 100
Panel Temperature | 0
Voc | 0.8066325
Isc | 0.4489693
Vmp | 0.4740171
Imp | 0.3465728
Pmp | 0.1642814
FF | 0.453624
Eff | 0.02832439

## Data
| Voltage | Current | Current Density | Power
0 | 0.8066325 | 0 | 0 | 0
1 | 0.8082393 | 0 | 0 | 0
2 | 0.8098462 | 0 | 0 | 0
3 | 0.811453 | 0 | 0 | 0
4 | 0.8130598 | 0 | 0 | 0
5 | 0.8146667 | 0 | 0 | 0
6 | 0.8178803 | 0 | 0 | 0
7 | 0.8178803 | 0 | 0 | 0
8 | 0.8194872 | 0 | 0 | 0
9 | 0.821094 | 0 | 0 | 0
10 | 0.8227009 | 0 | 0 | 0
11 | 0.8227009 | 0 | 0 | 0
12 | 0.8243077 | 0 | 0 | 0
13 | 0.8259145 | 0 | 0 | 0
14 | 0.8259145 | 0 | 0 | 0
15 | 0.8275214 | 0 | 0 | 0
16 | 0.8291282 | 0 | 0 | 0
17 | 0.8291282 | 0 | 0 | 0
18 | 0.8291282 | 0 | 0 | 0
19 | 0.8323419 | 0 | 0 | 0
20 | 0.8323419 | 0 | 0 | 0
21 | 0.8339487 | 0 | 0 | 0
22 | 0.8339487 | 0 | 0 | 0
23 | 0.8355556 | 0 | 0 | 0
24 | 0.8355556 | 0 | 0 | 0
25 | 0.8371624 | 0 | 0 | 0
26 | 0.8371624 | 0 | 0 | 0
27 | 0.8387692 | 0 | 0 | 0
28 | 0.8387692 | 0 | 0 | 0
29 | 0.8387692 | 0 | 0 | 0
30 | 0.8403761 | 0 | 0 | 0
31 | 0.8419829 | 0 | 0 | 0
32 | 0.8419829 | 0 | 0 | 0
33 | 0.8435897 | 0 | 0 | 0
34 | 0.8435897 | 0 | 0 | 0
35 | 0.8435897 | 0 | 0 | 0
36 | 0.8451966 | 0 | 0 | 0
37 | 0.8451966 | 0 | 0 | 0
38 | 0.8468034 | 0 | 0 | 0
39 | 0.8468034 | 0 | 0 | 0
40 | 0.8468034 | 0 | 0 | 0
41 | 0.8484103 | 0 | 0 | 0
42 | 0.8484103 | 0 | 0 | 0
43 | 0.8500171 | 0 | 0 | 0
44 | 0.8500171 | 0 | 0 | 0
45 | 0.8500171 | 0 | 0 | 0
46 | 0.8516239 | 0 | 0 | 0
47 | 0.8516239 | 0 | 0 | 0
48 | 0.8516239 | 0 | 0 | 0
49 | 0.8532308 | 0 | 0 | 0
50 | 0.8532308 | 0 | 0 | 0
51 | 0.8532308 | 0 | 0 | 0
52 | 0.8532308 | 0 | 0 | 0
53 | 0.8548376 | 0 | 0 | 0
54 | 0.8548376 | 0 | 0 | 0
55 | 0.8564444 | 0 | 0 | 0
56 | 0.8548376 | 0 | 0 | 0
57 | 0.8564444 | 0 | 0 | 0
58 | 0.8564444 | 0 | 0 | 0
59 | 0.8580513 | 0 | 0 | 0
60 | 0.8580513 | 0 | 0 | 0
61 | 0.8580513 | 0 | 0 | 0
62 | 0.8580513 | 0 | 0 | 0
63 | 0.8596581 | 0 | 0 | 0
64 | 0.8580513 | 0 | 0 | 0
65 | 0.8596581 | 0 | 0 | 0
66 | 0.8596581 | 0 | 0 | 0
67 | 0.8596581 | 0 | 0 | 0
68 | 0.861265 | 0 | 0 | 0
69 | 0.861265 | 0 | 0 | 0
70 | 0.861265 | 0 | 0 | 0
71 | 0.861265 | 0 | 0 | 0
72 | 0.8628718 | 0 | 0 | 0
73 | 0.8628718 | 0 | 0 | 0
74 | 0.8628718 | 0 | 0 | 0
75 | 0.8628718 | 0 | 0 | 0
76 | 0.8628718 | 0 | 0 | 0
77 | 0.8644786 | 0 | 0 | 0
78 | 0.8644786 | 0 | 0 | 0
79 | 0.8644786 | 0 | 0 | 0
80 | 0.8644786 | 0 | 0 | 0
81 | 0.8660855 | 0 | 0 | 0
82 | 0.8660855 | 0 | 0 | 0
83 | 0.8660855 | 0 | 0 | 0
84 | 0.8660855 | 0 | 0 | 0
85 | 0.8676923 | 0 | 0 | 0
86 | 0.8676923 | 0 | 0 | 0
87 | 0.8676923 | 0 | 0 | 0
88 | 0.8676923 | 0 | 0 | 0
89 | 0.8676923 | 0 | 0 | 0
90 | 0.8676923 | 0 | 0 | 0
91 | 0.8692991 | 0 | 0 | 0
92 | 0.8692991 | 0 | 0 | 0
93 | 0.8692991 | 0 | 0 | 0
94 | 0.8692991 | 0 | 0 | 0
95 | 0.8692991 | 0 | 0 | 0
96 | 0.870906 | 0 | 0 | 0
97 | 0.870906 | 0 | 0 | 0
98 | 0.870906 | 0 | 0 | 0
99 | 0.870906 | 0 | 0 | 0
100 | 0.870906 | 0 | 0 | 0
101 | 0.870906 | 0 | 0 | 0
102 | 0.870906 | 0 | 0 | 0
103 | 0.8725128 | 0 | 0 | 0
104 | 0.8725128 | 0 | 0 | 0
105 | 0.8725128 | 0 | 0 | 0
106 | 0.8725128 | 0 | 0 | 0
107 | 0.8741197 | 0 | 0 | 0
108 | 0.8725128 | 0 | 0 | 0
109 | 0.8741197 | 0 | 0 | 0
110 | 0.8741197 | 0 | 0 | 0
111 | 0.8741197 | 0 | 0 | 0
112 | 0.8741197 | 0 | 0 | 0
113 | 0.8741197 | 0 | 0 | 0
114 | 0.8757265 | 0 | 0 | 0
115 | 0.8757265 | 0 | 0 | 0
116 | 0.8741197 | 0 | 0 | 0
117 | 0.8741197 | 0 | 0 | 0
118 | 0.8757265 | 0 | 0 | 0
119 | 0.8757265 | 0 | 0 | 0
120 | 0.8757265 | 0 | 0 | 0
121 | 0.8757265 | 0 | 0 | 0
122 | 0.8773333 | 0 | 0 | 0
123 | 0.8773333 | 0 | 0 | 0
124 | 0.8773333 | 0 | 0 | 0
125 | 0.8773333 | 0 | 0 | 0
126 | 0.8773333 | 0 | 0 | 0
127 | 0.8773333 | 0 | 0 | 0
128 | 0.6170256 | 0.2441763 | 4.209936 | 0.150663
129 | 0.4740171 | 0.3465728 | 5.975393 | 0.1642814
130 | 0.4113504 | 0.3859561 | 6.654415 | 0.1587632
131 | 0.3840342 | 0.4017094 | 6.926024 | 0.1542701
132 | 0.3711795 | 0.4017094 | 6.926024 | 0.1491063
133 | 0.3631453 | 0.4095861 | 7.061829 | 0.1487393
134 | 0.3599316 | 0.4017094 | 6.926024 | 0.1445879
135 | 0.3567179 | 0.4095861 | 7.061829 | 0.1461067
136 | 0.3518974 | 0.4017094 | 6.926024 | 0.1413605
137 | 0.3486838 | 0.4095861 | 7.061829 | 0.142816
138 | 0.3470769 | 0.4095861 | 7.061829 | 0.1421579
139 | 0.3438632 | 0.4095861 | 7.061829 | 0.1408416
140 | 0.3422564 | 0.4095861 | 7.061829 | 0.1401835
141 | 0.3406496 | 0.4095861 | 7.061829 | 0.1395253
142 | 0.3374359 | 0.4095861 | 7.061829 | 0.138209
143 | 0.3374359 | 0.4095861 | 7.061829 | 0.138209
144 | 0.3294017 | 0.4174627 | 7.197633 | 0.1375129
145 | 0.3245812 | 0.4095861 | 7.061829 | 0.1329439
146 | 0.3213675 | 0.4095861 | 7.061829 | 0.1316277
147 | 0.3181538 | 0.4095861 | 7.061829 | 0.1303114
148 | 0.316547 | 0.4095861 | 7.061829 | 0.1296532
149 | 0.3149402 | 0.4174627 | 7.197633 | 0.1314758
150 | 0.3117265 | 0.4095861 | 7.061829 | 0.1276788
151 | 0.3101197 | 0.4095861 | 7.061829 | 0.1270207
152 | 0.306906 | 0.4095861 | 7.061829 | 0.1257044
153 | 0.3036923 | 0.4095861 | 7.061829 | 0.1243881
154 | 0.3020855 | 0.4174627 | 7.197633 | 0.1261094
155 | 0.3004786 | 0.4174627 | 7.197633 | 0.1254386
156 | 0.297265 | 0.4174627 | 7.197633 | 0.124097
157 | 0.2956581 | 0.4174627 | 7.197633 | 0.1234262
158 | 0.2924444 | 0.4174627 | 7.197633 | 0.1220847
159 | 0.2908376 | 0.4174627 | 7.197633 | 0.1214139
160 | 0.2779829 | 0.4174627 | 7.197633 | 0.1160475
161 | 0.2699487 | 0.4174627 | 7.197633 | 0.1126935
162 | 0.2651282 | 0.4174627 | 7.197633 | 0.1106811
163 | 0.2619145 | 0.4174627 | 7.197633 | 0.1093395
164 | 0.2603077 | 0.4174627 | 7.197633 | 0.1086688
165 | 0.257094 | 0.4174627 | 7.197633 | 0.1073272
166 | 0.2554872 | 0.4174627 | 7.197633 | 0.1066564
167 | 0.2538803 | 0.4174627 | 7.197633 | 0.1059856
168 | 0.2490598 | 0.4253394 | 7.333437 | 0.1059349
169 | 0.2458462 | 0.4174627 | 7.197633 | 0.1026316
170 | 0.2426325 | 0.4253394 | 7.333437 | 0.1032011
171 | 0.2410256 | 0.4253394 | 7.333437 | 0.1025177
172 | 0.2394188 | 0.4253394 | 7.333437 | 0.1018342
173 | 0.2362051 | 0.4253394 | 7.333437 | 0.1004673
174 | 0.2362051 | 0.4253394 | 7.333437 | 0.1004673
175 | 0.2329915 | 0.4253394 | 7.333437 | 0.09910044
176 | 0.2249573 | 0.4253394 | 7.333437 | 0.09568318
177 | 0.2201368 | 0.4253394 | 7.333437 | 0.09363283
178 | 0.2169231 | 0.4253394 | 7.333437 | 0.09226592
179 | 0.2137094 | 0.4253394 | 7.333437 | 0.09089902
180 | 0.2121026 | 0.4253394 | 7.333437 | 0.09021557
181 | 0.2088889 | 0.4253394 | 7.333437 | 0.08884867
182 | 0.2072821 | 0.4253394 | 7.333437 | 0.08816522
183 | 0.2040684 | 0.4253394 | 7.333437 | 0.08679831
184 | 0.2008547 | 0.433216 | 7.469242 | 0.08701347
185 | 0.197641 | 0.4253394 | 7.333437 | 0.08406451
186 | 0.1944274 | 0.4253394 | 7.333437 | 0.08269761
187 | 0.1928205 | 0.433216 | 7.469242 | 0.08353294
188 | 0.1896068 | 0.4253394 | 7.333437 | 0.08064725
189 | 0.188 | 0.4253394 | 7.333437 | 0.0799638
190 | 0.1863932 | 0.433216 | 7.469242 | 0.0807485
191 | 0.1847863 | 0.433216 | 7.469242 | 0.0800524
192 | 0.1928205 | 0.4253394 | 7.333437 | 0.08201415
193 | 0.1960342 | 0.4253394 | 7.333437 | 0.08338106
194 | 0.197641 | 0.4253394 | 7.333437 | 0.08406451
195 | 0.1960342 | 0.4253394 | 7.333437 | 0.08338106
196 | 0.1944274 | 0.4253394 | 7.333437 | 0.08269761
197 | 0.1928205 | 0.433216 | 7.469242 | 0.08353294
198 | 0.1896068 | 0.4253394 | 7.333437 | 0.08064725
199 | 0.188 | 0.433216 | 7.469242 | 0.08144461
200 | 0.1831795 | 0.433216 | 7.469242 | 0.07935629
201 | 0.1799658 | 0.433216 | 7.469242 | 0.07796407
202 | 0.1767521 | 0.433216 | 7.469242 | 0.07657186
203 | 0.1751453 | 0.4253394 | 7.333437 | 0.07449619
204 | 0.1735385 | 0.4253394 | 7.333437 | 0.07381274
205 | 0.1703248 | 0.433216 | 7.469242 | 0.07378743
206 | 0.1703248 | 0.433216 | 7.469242 | 0.07378743
207 | 0.1671111 | 0.433216 | 7.469242 | 0.07239521
208 | 0.1590769 | 0.433216 | 7.469242 | 0.06891467
209 | 0.1526496 | 0.433216 | 7.469242 | 0.06613024
210 | 0.1494359 | 0.433216 | 7.469242 | 0.06473802
211 | 0.1478291 | 0.433216 | 7.469242 | 0.06404192
212 | 0.1446154 | 0.433216 | 7.469242 | 0.0626497
213 | 0.1430085 | 0.433216 | 7.469242 | 0.06195359
214 | 0.1414017 | 0.433216 | 7.469242 | 0.06125749
215 | 0.138188 | 0.433216 | 7.469242 | 0.05986527
216 | 0.1333675 | 0.433216 | 7.469242 | 0.05777695
217 | 0.1301538 | 0.433216 | 7.469242 | 0.05638473
218 | 0.128547 | 0.433216 | 7.469242 | 0.05568862
219 | 0.1253333 | 0.433216 | 7.469242 | 0.05429641
220 | 0.1237265 | 0.433216 | 7.469242 | 0.0536003
221 | 0.1205128 | 0.433216 | 7.469242 | 0.05220808
222 | 0.118906 | 0.433216 | 7.469242 | 0.05151198
223 | 0.1172991 | 0.433216 | 7.469242 | 0.05081587
224 | 0.1012308 | 0.4410927 | 7.605046 | 0.04465215
225 | 0.09158974 | 0.4410927 | 7.605046 | 0.04039957
226 | 0.08837607 | 0.4410927 | 7.605046 | 0.03898204
227 | 0.08355556 | 0.4410927 | 7.605046 | 0.03685574
228 | 0.08034188 | 0.4410927 | 7.605046 | 0.03543822
229 | 0.07873504 | 0.4410927 | 7.605046 | 0.03472945
230 | 0.07712821 | 0.4410927 | 7.605046 | 0.03402069
231 | 0.07391453 | 0.4410927 | 7.605046 | 0.03260316
232 | 0.06909402 | 0.4410927 | 7.605046 | 0.03047686
233 | 0.06588034 | 0.4410927 | 7.605046 | 0.02905934
234 | 0.06266667 | 0.4410927 | 7.605046 | 0.02764181
235 | 0.06105983 | 0.4410927 | 7.605046 | 0.02693304
236 | 0.05784615 | 0.4410927 | 7.605046 | 0.02551551
237 | 0.05623932 | 0.4410927 | 7.605046 | 0.02480675
238 | 0.05463248 | 0.4410927 | 7.605046 | 0.02409799
239 | 0.05302564 | 0.4489693 | 7.740851 | 0.02380689
240 | 0.04338462 | 0.4489693 | 7.740851 | 0.01947836
241 | 0.03695726 | 0.4410927 | 7.605046 | 0.01630158
242 | 0.03374359 | 0.4410927 | 7.605046 | 0.01488405
243 | 0.03052991 | 0.4410927 | 7.605046 | 0.01346652
244 | 0.02892308 | 0.4489693 | 7.740851 | 0.01298557
245 | 0.02731624 | 0.4489693 | 7.740851 | 0.01226415
246 | 0.02410256 | 0.4489693 | 7.740851 | 0.01082131
247 | 0.02088889 | 0.4489693 | 7.740851 | 0.00937847
248 | 0.01767521 | 0.4489693 | 7.740851 | 0.007935629
249 | 0.0128547 | 0.4489693 | 7.740851 | 0.005771366
250 | 0.009641026 | 0.4489693 | 7.740851 | 0.004328525
251 | 0.008034188 | 0.4489693 | 7.740851 | 0.003607104
252 | 0.00642735 | 0.4489693 | 7.740851 | 0.002885683
253 | 0.003213675 | 0.4489693 | 7.740851 | 0.001442842
254 | 0.003213675 | 0.4489693 | 7.740851 | 0.001442842
255 | 0.003213675 | 0.4489693 | 7.740851 | 0.001442842