## Summary
0
Time | 2023-09-23 13:43
ID | Pogopintest2
Pixel | 1
Pixel Area | 0.058
Irradiance | 100
Panel Temperature | 0
Voc | 0.9641026
Isc | 0.5671192
Vmp | 0.5575726
Imp | 0.5434892
Pmp | 0.3030347
FF | 0.554236
Eff | 0.05224736

## Data
| Voltage | Current | Current Density | Power
0 | 0.9641026 | 0 | 0 | 0
1 | 0.9657094 | 0 | 0 | 0
2 | 0.9673162 | 0 | 0 | 0
3 | 0.9689231 | 0 | 0 | 0
4 | 0.9689231 | 0 | 0 | 0
5 | 0.9705299 | 0 | 0 | 0
6 | 0.9721368 | 0 | 0 | 0
7 | 0.9737436 | 0 | 0 | 0
8 | 0.9737436 | 0 | 0 | 0
9 | 0.9753504 | 0 | 0 | 0
10 | 0.9753504 | 0 | 0 | 0
11 | 0.9769573 | 0 | 0 | 0
12 | 0.9769573 | 0 | 0 | 0
13 | 0.9785641 | 0 | 0 | 0
14 | 0.9785641 | 0 | 0 | 0
15 | 0.9801709 | 0 | 0 | 0
16 | 0.9817778 | 0 | 0 | 0
17 | 0.9801709 | 0 | 0 | 0
18 | 0.9817778 | 0 | 0 | 0
19 | 0.9833846 | 0 | 0 | 0
20 | 0.9833846 | 0 | 0 | 0
21 | 0.9833846 | 0 | 0 | 0
22 | 0.9849915 | 0 | 0 | 0
23 | 0.9849915 | 0 | 0 | 0
24 | 0.9849915 | 0 | 0 | 0
25 | 0.9865983 | 0 | 0 | 0
26 | 0.9865983 | 0 | 0 | 0
27 | 0.9865983 | 0 | 0 | 0
28 | 0.9882051 | 0 | 0 | 0
29 | 0.9882051 | 0 | 0 | 0
30 | 0.9882051 | 0 | 0 | 0
31 | 0.989812 | 0 | 0 | 0
32 | 0.989812 | 0 | 0 | 0
33 | 0.989812 | 0 | 0 | 0
34 | 0.9914188 | 0 | 0 | 0
35 | 0.9914188 | 0 | 0 | 0
36 | 0.9914188 | 0 | 0 | 0
37 | 0.9914188 | 0 | 0 | 0
38 | 0.9930256 | 0 | 0 | 0
39 | 0.9930256 | 0 | 0 | 0
40 | 0.9930256 | 0 | 0 | 0
41 | 0.9930256 | 0 | 0 | 0
42 | 0.9946325 | 0 | 0 | 0
43 | 0.9946325 | 0 | 0 | 0
44 | 0.9946325 | 0 | 0 | 0
45 | 0.9946325 | 0 | 0 | 0
46 | 0.9962393 | 0 | 0 | 0
47 | 0.9962393 | 0 | 0 | 0
48 | 0.9962393 | 0 | 0 | 0
49 | 0.9962393 | 0 | 0 | 0
50 | 0.9978462 | 0 | 0 | 0
51 | 0.9978462 | 0 | 0 | 0
52 | 0.9978462 | 0 | 0 | 0
53 | 0.9978462 | 0 | 0 | 0
54 | 0.9978462 | 0 | 0 | 0
55 | 0.9978462 | 0 | 0 | 0
56 | 0.999453 | 0 | 0 | 0
57 | 0.999453 | 0 | 0 | 0
58 | 0.999453 | 0 | 0 | 0
59 | 0.999453 | 0 | 0 | 0
60 | 0.999453 | 0 | 0 | 0
61 | 1.00106 | 0 | 0 | 0
62 | 1.00106 | 0 | 0 | 0
63 | 1.00106 | 0 | 0 | 0
64 | 1.00106 | 0 | 0 | 0
65 | 1.00106 | 0 | 0 | 0
66 | 1.00106 | 0 | 0 | 0
67 | 1.002667 | 0 | 0 | 0
68 | 1.002667 | 0 | 0 | 0
69 | 1.002667 | 0 | 0 | 0
70 | 1.002667 | 0 | 0 | 0
71 | 1.002667 | 0 | 0 | 0
72 | 1.002667 | 0 | 0 | 0
73 | 1.002667 | 0 | 0 | 0
74 | 1.002667 | 0 | 0 | 0
75 | 1.004274 | 0 | 0 | 0
76 | 1.004274 | 0 | 0 | 0
77 | 1.004274 | 0 | 0 | 0
78 | 1.004274 | 0 | 0 | 0
79 | 1.004274 | 0 | 0 | 0
80 | 1.004274 | 0 | 0 | 0
81 | 1.00588 | 0 | 0 | 0
82 | 1.00588 | 0 | 0 | 0
83 | 1.00588 | 0 | 0 | 0
84 | 1.00588 | 0 | 0 | 0
85 | 1.00588 | 0 | 0 | 0
86 | 1.00588 | 0 | 0 | 0
87 | 1.00588 | 0 | 0 | 0
88 | 1.007487 | 0 | 0 | 0
89 | 1.00588 | 0 | 0 | 0
90 | 1.007487 | 0 | 0 | 0
91 | 1.007487 | 0 | 0 | 0
92 | 1.007487 | 0 | 0 | 0
93 | 1.007487 | 0 | 0 | 0
94 | 1.007487 | 0 | 0 | 0
95 | 1.007487 | 0 | 0 | 0
96 | 1.007487 | 0 | 0 | 0
97 | 1.009094 | 0 | 0 | 0
98 | 1.009094 | 0 | 0 | 0
99 | 1.009094 | 0 | 0 | 0
100 | 1.009094 | 0 | 0 | 0
101 | 1.009094 | 0 | 0 | 0
102 | 1.009094 | 0 | 0 | 0
103 | 1.009094 | 0 | 0 | 0
104 | 1.009094 | 0 | 0 | 0
105 | 1.009094 | 0 | 0 | 0
106 | 1.009094 | 0 | 0 | 0
107 | 1.009094 | 0 | 0 | 0
108 | 1.010701 | 0 | 0 | 0
109 | 1.010701 | 0 | 0 | 0
110 | 1.010701 | 0 | 0 | 0
111 | 1.010701 | 0 | 0 | 0
112 | 1.010701 | 0 | 0 | 0
113 | 1.010701 | 0 | 0 | 0
114 | 1.010701 | 0 | 0 | 0
115 | 1.012308 | 0 | 0 | 0
116 | 1.010701 | 0 | 0 | 0
117 | 1.012308 | 0 | 0 | 0
118 | 1.010701 | 0 | 0 | 0
119 | 1.012308 | 0 | 0 | 0
120 | 1.012308 | 0 | 0 | 0
121 | 1.012308 | 0 | 0 | 0
122 | 1.012308 | 0 | 0 | 0
123 | 1.012308 | 0 | 0 | 0
124 | 1.012308 | 0 | 0 | 0
125 | 1.012308 | 0 | 0 | 0
126 | 1.012308 | 0 | 0 | 0
127 | 1.012308 | 0 | 0 | 0
128 | 0.7600342 | 0.3465728 | 5.975393 | 0.2634072
129 | 0.6186325 | 0.480476 | 8.284068 | 0.297238
130 | 0.5575726 | 0.5434892 | 9.370503 | 0.3030347
131 | 0.5286496 | 0.5592425 | 9.642112 | 0.2956433
132 | 0.514188 | 0.5592425 | 9.642112 | 0.2875558
133 | 0.5061538 | 0.5671192 | 9.777916 | 0.2870495
134 | 0.5013333 | 0.5671192 | 9.777916 | 0.2843157
135 | 0.4965128 | 0.5671192 | 9.777916 | 0.2815819
136 | 0.4900855 | 0.5671192 | 9.777916 | 0.2779369
137 | 0.485265 | 0.5671192 | 9.777916 | 0.2752031
138 | 0.4820513 | 0.5671192 | 9.777916 | 0.2733805
139 | 0.4772308 | 0.5671192 | 9.777916 | 0.2706467
140 | 0.4756239 | 0.5671192 | 9.777916 | 0.2697354
141 | 0.4724103 | 0.5671192 | 9.777916 | 0.2679129
142 | 0.4691966 | 0.5592425 | 9.642112 | 0.2623947
143 | 0.4659829 | 0.5592425 | 9.642112 | 0.2605974
144 | 0.454735 | 0.5671192 | 9.777916 | 0.257889
145 | 0.4483077 | 0.5671192 | 9.777916 | 0.2542439
146 | 0.4434872 | 0.5671192 | 9.777916 | 0.2515101
147 | 0.4386667 | 0.5671192 | 9.777916 | 0.2487763
148 | 0.4370598 | 0.5592425 | 9.642112 | 0.2444224
149 | 0.4322393 | 0.5671192 | 9.777916 | 0.2451312
150 | 0.4306325 | 0.5671192 | 9.777916 | 0.2442199
151 | 0.4274188 | 0.5671192 | 9.777916 | 0.2423974
152 | 0.4209915 | 0.5671192 | 9.777916 | 0.2387523
153 | 0.4161709 | 0.5671192 | 9.777916 | 0.2360185
154 | 0.4129573 | 0.5671192 | 9.777916 | 0.234196
155 | 0.4097436 | 0.5671192 | 9.777916 | 0.2323734
156 | 0.4081368 | 0.5671192 | 9.777916 | 0.2314622
157 | 0.4033162 | 0.5671192 | 9.777916 | 0.2287284
158 | 0.4001026 | 0.5671192 | 9.777916 | 0.2269058
159 | 0.3968889 | 0.5671192 | 9.777916 | 0.2250833
160 | 0.3776068 | 0.5671192 | 9.777916 | 0.2141481
161 | 0.3647521 | 0.5671192 | 9.777916 | 0.2068579
162 | 0.3583248 | 0.5671192 | 9.777916 | 0.2032129
163 | 0.3551111 | 0.5671192 | 9.777916 | 0.2013903
164 | 0.3502906 | 0.5671192 | 9.777916 | 0.1986565
165 | 0.3470769 | 0.5671192 | 9.777916 | 0.196834
166 | 0.3438632 | 0.5749958 | 9.913721 | 0.1977199
167 | 0.3406496 | 0.5671192 | 9.777916 | 0.1931889
168 | 0.3358291 | 0.5671192 | 9.777916 | 0.1904551
169 | 0.3310085 | 0.5671192 | 9.777916 | 0.1877213
170 | 0.3277949 | 0.5671192 | 9.777916 | 0.1858988
171 | 0.3245812 | 0.5671192 | 9.777916 | 0.1840762
172 | 0.3213675 | 0.5671192 | 9.777916 | 0.1822537
173 | 0.3181538 | 0.5671192 | 9.777916 | 0.1804311
174 | 0.3149402 | 0.5671192 | 9.777916 | 0.1786086
175 | 0.3133333 | 0.5671192 | 9.777916 | 0.1776973
176 | 0.3020855 | 0.5671192 | 9.777916 | 0.1713185
177 | 0.2940513 | 0.5671192 | 9.777916 | 0.1667621
178 | 0.2892308 | 0.5671192 | 9.777916 | 0.1640283
179 | 0.2860171 | 0.5671192 | 9.777916 | 0.1622058
180 | 0.2828034 | 0.5671192 | 9.777916 | 0.1603832
181 | 0.2795897 | 0.5671192 | 9.777916 | 0.1585607
182 | 0.2779829 | 0.5671192 | 9.777916 | 0.1576494
183 | 0.2731624 | 0.5671192 | 9.777916 | 0.1549156
184 | 0.2683419 | 0.5671192 | 9.777916 | 0.1521818
185 | 0.2635214 | 0.5671192 | 9.777916 | 0.149448
186 | 0.2603077 | 0.5671192 | 9.777916 | 0.1476255
187 | 0.257094 | 0.5671192 | 9.777916 | 0.1458029
188 | 0.2538803 | 0.5671192 | 9.777916 | 0.1439804
189 | 0.2506667 | 0.5671192 | 9.777916 | 0.1421579
190 | 0.2490598 | 0.5671192 | 9.777916 | 0.1412466
191 | 0.2442393 | 0.5671192 | 9.777916 | 0.1385128
192 | 0.257094 | 0.5671192 | 9.777916 | 0.1458029
193 | 0.2635214 | 0.5671192 | 9.777916 | 0.149448
194 | 0.2635214 | 0.5671192 | 9.777916 | 0.149448
195 | 0.2619145 | 0.5671192 | 9.777916 | 0.1485367
196 | 0.2587009 | 0.5671192 | 9.777916 | 0.1467142
197 | 0.257094 | 0.5671192 | 9.777916 | 0.1458029
198 | 0.2538803 | 0.5671192 | 9.777916 | 0.1439804
199 | 0.2506667 | 0.5671192 | 9.777916 | 0.1421579
200 | 0.2442393 | 0.5671192 | 9.777916 | 0.1385128
201 | 0.2410256 | 0.5671192 | 9.777916 | 0.1366903
202 | 0.237812 | 0.5671192 | 9.777916 | 0.1348677
203 | 0.2345983 | 0.5671192 | 9.777916 | 0.1330452
204 | 0.2313846 | 0.5671192 | 9.777916 | 0.1312226
205 | 0.2281709 | 0.5671192 | 9.777916 | 0.1294001
206 | 0.2249573 | 0.5671192 | 9.777916 | 0.1275776
207 | 0.2217436 | 0.5671192 | 9.777916 | 0.125755
208 | 0.2104957 | 0.5671192 | 9.777916 | 0.1193762
209 | 0.2024615 | 0.5671192 | 9.777916 | 0.1148198
210 | 0.1992479 | 0.5671192 | 9.777916 | 0.1129973
211 | 0.1944274 | 0.5671192 | 9.777916 | 0.1102635
212 | 0.1912137 | 0.5671192 | 9.777916 | 0.1084409
213 | 0.188 | 0.5671192 | 9.777916 | 0.1066184
214 | 0.1847863 | 0.5671192 | 9.777916 | 0.1047959
215 | 0.1831795 | 0.5671192 | 9.777916 | 0.1038846
216 | 0.1751453 | 0.5671192 | 9.777916 | 0.09932825
217 | 0.1719316 | 0.5671192 | 9.777916 | 0.09750572
218 | 0.1687179 | 0.5671192 | 9.777916 | 0.09568318
219 | 0.1655043 | 0.5671192 | 9.777916 | 0.09386064
220 | 0.1622906 | 0.5671192 | 9.777916 | 0.09203811
221 | 0.1590769 | 0.5671192 | 9.777916 | 0.09021557
222 | 0.1558632 | 0.5671192 | 9.777916 | 0.08839303
223 | 0.1542564 | 0.5671192 | 9.777916 | 0.08748177
224 | 0.1317607 | 0.5671192 | 9.777916 | 0.07472401
225 | 0.1205128 | 0.5671192 | 9.777916 | 0.06834513
226 | 0.1140855 | 0.5749958 | 9.913721 | 0.06559867
227 | 0.109265 | 0.5671192 | 9.777916 | 0.06196625
228 | 0.1060513 | 0.5671192 | 9.777916 | 0.06014371
229 | 0.1028376 | 0.5671192 | 9.777916 | 0.05832118
230 | 0.09962393 | 0.5671192 | 9.777916 | 0.05649864
231 | 0.09641026 | 0.5749958 | 9.913721 | 0.05543549
232 | 0.08998291 | 0.5671192 | 9.777916 | 0.05103103
233 | 0.08676923 | 0.5671192 | 9.777916 | 0.04920849
234 | 0.08355556 | 0.5671192 | 9.777916 | 0.04738596
235 | 0.08034188 | 0.5671192 | 9.777916 | 0.04556342
236 | 0.07712821 | 0.5671192 | 9.777916 | 0.04374088
237 | 0.07391453 | 0.5671192 | 9.777916 | 0.04191835
238 | 0.07070085 | 0.5671192 | 9.777916 | 0.04009581
239 | 0.06748718 | 0.5671192 | 9.777916 | 0.03827327
240 | 0.05623932 | 0.5671192 | 9.777916 | 0.03189439
241 | 0.04981197 | 0.5749958 | 9.913721 | 0.02864167
242 | 0.04499145 | 0.5671192 | 9.777916 | 0.02551551
243 | 0.04017094 | 0.5671192 | 9.777916 | 0.02278171
244 | 0.0385641 | 0.5749958 | 9.913721 | 0.0221742
245 | 0.03374359 | 0.5749958 | 9.913721 | 0.01940242
246 | 0.03213675 | 0.5749958 | 9.913721 | 0.0184785
247 | 0.02892308 | 0.5671192 | 9.777916 | 0.01640283
248 | 0.02249573 | 0.5749958 | 9.913721 | 0.01293495
249 | 0.01767521 | 0.5671192 | 9.777916 | 0.01002395
250 | 0.01446154 | 0.5671192 | 9.777916 | 0.008201415
251 | 0.01124786 | 0.5671192 | 9.777916 | 0.006378879
252 | 0.008034188 | 0.5671192 | 9.777916 | 0.004556342
253 | 0.004820513 | 0.5749958 | 9.913721 | 0.002771775
254 | 0.004820513 | 0.5749958 | 9.913721 | 0.002771775
255 | 0.003213675 | 0.5671192 | 9.777916 | 0.001822537