## Summary
0
Time | 2023-10-05 08:50
ID | Test_New_2
Pixel | 2
Pixel Area | 0.058
Irradiance | 100
Panel Temperature | 0
Voc | 0.004820513
Isc | 0
Vmp | 0.4113504
Imp | 0.1496564
Pmp | 0.06156124
FF | 615612.4
Eff | 0.01061401
Dir | Reverse

## Data
| Voltage | Current | Current Density | Power
0 | 0.004820513 | 0.2205463 | 3.802523 | 0.001063146
1 | 0.004820513 | 0.2126697 | 3.666719 | 0.001025177
2 | 0.00642735 | 0.2205463 | 3.802523 | 0.001417529
3 | 0.004820513 | 0.2205463 | 3.802523 | 0.001063146
4 | 0.00642735 | 0.228423 | 3.938327 | 0.001468155
5 | 0.00642735 | 0.2205463 | 3.802523 | 0.001417529
6 | 0.00642735 | 0.2205463 | 3.802523 | 0.001417529
7 | 0.004820513 | 0.2205463 | 3.802523 | 0.001063146
8 | 0.00642735 | 0.2362996 | 4.074132 | 0.001518781
9 | 0.008034188 | 0.2205463 | 3.802523 | 0.001771911
10 | 0.009641026 | 0.228423 | 3.938327 | 0.002202232
11 | 0.0128547 | 0.2205463 | 3.802523 | 0.002835057
12 | 0.0128547 | 0.2126697 | 3.666719 | 0.002733805
13 | 0.01124786 | 0.2205463 | 3.802523 | 0.002480675
14 | 0.0128547 | 0.2205463 | 3.802523 | 0.002835057
15 | 0.01446154 | 0.2205463 | 3.802523 | 0.003189439
16 | 0.01767521 | 0.228423 | 3.938327 | 0.004037425
17 | 0.01928205 | 0.2205463 | 3.802523 | 0.004252586
18 | 0.01606838 | 0.2205463 | 3.802523 | 0.003543822
19 | 0.01928205 | 0.2205463 | 3.802523 | 0.004252586
20 | 0.02410256 | 0.228423 | 3.938327 | 0.00550558
21 | 0.02249573 | 0.204793 | 3.530914 | 0.004606968
22 | 0.02410256 | 0.2205463 | 3.802523 | 0.005315732
23 | 0.02731624 | 0.228423 | 3.938327 | 0.006239657
24 | 0.03052991 | 0.2205463 | 3.802523 | 0.006733261
25 | 0.02892308 | 0.2126697 | 3.666719 | 0.006151062
26 | 0.03213675 | 0.2205463 | 3.802523 | 0.007087643
27 | 0.03374359 | 0.2126697 | 3.666719 | 0.007176239
28 | 0.03374359 | 0.2205463 | 3.802523 | 0.007442025
29 | 0.03535043 | 0.2205463 | 3.802523 | 0.007796407
30 | 0.03695726 | 0.2205463 | 3.802523 | 0.008150789
31 | 0.0385641 | 0.2205463 | 3.802523 | 0.008505172
32 | 0.04177778 | 0.2205463 | 3.802523 | 0.009213936
33 | 0.04499145 | 0.2126697 | 3.666719 | 0.009568318
34 | 0.04820513 | 0.228423 | 3.938327 | 0.01101116
35 | 0.04820513 | 0.2205463 | 3.802523 | 0.01063146
36 | 0.0514188 | 0.2205463 | 3.802523 | 0.01134023
37 | 0.05623932 | 0.2205463 | 3.802523 | 0.01240338
38 | 0.05463248 | 0.2126697 | 3.666719 | 0.01161867
39 | 0.05945299 | 0.228423 | 3.938327 | 0.01358043
40 | 0.06105983 | 0.2126697 | 3.666719 | 0.01298557
41 | 0.06105983 | 0.2205463 | 3.802523 | 0.01346652
42 | 0.0642735 | 0.2126697 | 3.666719 | 0.01366903
43 | 0.0642735 | 0.2126697 | 3.666719 | 0.01366903
44 | 0.06748718 | 0.2205463 | 3.802523 | 0.01488405
45 | 0.06909402 | 0.2126697 | 3.666719 | 0.0146942
46 | 0.06909402 | 0.2205463 | 3.802523 | 0.01523843
47 | 0.07230769 | 0.228423 | 3.938327 | 0.01651674
48 | 0.07391453 | 0.2126697 | 3.666719 | 0.01571938
49 | 0.07712821 | 0.204793 | 3.530914 | 0.01579532
50 | 0.07712821 | 0.228423 | 3.938327 | 0.01761786
51 | 0.07873504 | 0.228423 | 3.938327 | 0.01798489
52 | 0.08194872 | 0.2205463 | 3.802523 | 0.01807349
53 | 0.08034188 | 0.2126697 | 3.666719 | 0.01708628
54 | 0.08355556 | 0.2205463 | 3.802523 | 0.01842787
55 | 0.08355556 | 0.228423 | 3.938327 | 0.01908601
56 | 0.08998291 | 0.2126697 | 3.666719 | 0.01913664
57 | 0.09158974 | 0.2205463 | 3.802523 | 0.02019978
58 | 0.08998291 | 0.228423 | 3.938327 | 0.02055416
59 | 0.09319658 | 0.2205463 | 3.802523 | 0.02055416
60 | 0.09319658 | 0.2205463 | 3.802523 | 0.02055416
61 | 0.09641026 | 0.2205463 | 3.802523 | 0.02126293
62 | 0.09801709 | 0.204793 | 3.530914 | 0.02007322
63 | 0.09801709 | 0.228423 | 3.938327 | 0.02238936
64 | 0.1012308 | 0.228423 | 3.938327 | 0.02312344
65 | 0.1028376 | 0.2205463 | 3.802523 | 0.02268046
66 | 0.1044444 | 0.228423 | 3.938327 | 0.02385751
67 | 0.1076581 | 0.2126697 | 3.666719 | 0.02289562
68 | 0.1076581 | 0.2205463 | 3.802523 | 0.0237436
69 | 0.109265 | 0.2126697 | 3.666719 | 0.02323734
70 | 0.109265 | 0.2205463 | 3.802523 | 0.02409799
71 | 0.1140855 | 0.2126697 | 3.666719 | 0.02426252
72 | 0.1140855 | 0.2205463 | 3.802523 | 0.02516113
73 | 0.1156923 | 0.204793 | 3.530914 | 0.02369298
74 | 0.118906 | 0.2126697 | 3.666719 | 0.0252877
75 | 0.118906 | 0.228423 | 3.938327 | 0.02716086
76 | 0.1205128 | 0.2205463 | 3.802523 | 0.02657866
77 | 0.1221197 | 0.2126697 | 3.666719 | 0.02597115
78 | 0.1221197 | 0.2126697 | 3.666719 | 0.02597115
79 | 0.1269402 | 0.2205463 | 3.802523 | 0.02799619
80 | 0.1269402 | 0.2205463 | 3.802523 | 0.02799619
81 | 0.1317607 | 0.204793 | 3.530914 | 0.02698367
82 | 0.1301538 | 0.2205463 | 3.802523 | 0.02870495
83 | 0.1333675 | 0.204793 | 3.530914 | 0.02731274
84 | 0.1365812 | 0.2205463 | 3.802523 | 0.03012248
85 | 0.1365812 | 0.228423 | 3.938327 | 0.03119829
86 | 0.1397949 | 0.2126697 | 3.666719 | 0.02973013
87 | 0.1397949 | 0.2205463 | 3.802523 | 0.03083125
88 | 0.1414017 | 0.2126697 | 3.666719 | 0.03007186
89 | 0.1430085 | 0.204793 | 3.530914 | 0.02928715
90 | 0.1414017 | 0.2205463 | 3.802523 | 0.03118563
91 | 0.1430085 | 0.2205463 | 3.802523 | 0.03154001
92 | 0.1446154 | 0.2126697 | 3.666719 | 0.03075531
93 | 0.1462222 | 0.2126697 | 3.666719 | 0.03109703
94 | 0.1478291 | 0.2126697 | 3.666719 | 0.03143876
95 | 0.1478291 | 0.2205463 | 3.802523 | 0.03260316
96 | 0.1542564 | 0.2205463 | 3.802523 | 0.03402069
97 | 0.1558632 | 0.2205463 | 3.802523 | 0.03437507
98 | 0.1574701 | 0.228423 | 3.938327 | 0.03596979
99 | 0.1590769 | 0.2205463 | 3.802523 | 0.03508383
100 | 0.1622906 | 0.2126697 | 3.666719 | 0.03451429
101 | 0.1638974 | 0.2205463 | 3.802523 | 0.03614698
102 | 0.1655043 | 0.2126697 | 3.666719 | 0.03519774
103 | 0.1671111 | 0.2205463 | 3.802523 | 0.03685574
104 | 0.1687179 | 0.2205463 | 3.802523 | 0.03721013
105 | 0.1719316 | 0.204793 | 3.530914 | 0.0352104
106 | 0.1751453 | 0.204793 | 3.530914 | 0.03586854
107 | 0.1735385 | 0.228423 | 3.938327 | 0.03964017
108 | 0.1751453 | 0.204793 | 3.530914 | 0.03586854
109 | 0.178359 | 0.2126697 | 3.666719 | 0.03793155
110 | 0.1815726 | 0.2126697 | 3.666719 | 0.038615
111 | 0.1815726 | 0.2205463 | 3.802523 | 0.04004518
112 | 0.1831795 | 0.2205463 | 3.802523 | 0.04039957
113 | 0.1863932 | 0.228423 | 3.938327 | 0.04257648
114 | 0.1863932 | 0.2126697 | 3.666719 | 0.03964017
115 | 0.1896068 | 0.2205463 | 3.802523 | 0.04181709
116 | 0.1912137 | 0.2126697 | 3.666719 | 0.04066535
117 | 0.1944274 | 0.2205463 | 3.802523 | 0.04288024
118 | 0.1960342 | 0.2126697 | 3.666719 | 0.04169053
119 | 0.197641 | 0.2205463 | 3.802523 | 0.043589
120 | 0.197641 | 0.204793 | 3.530914 | 0.0404755
121 | 0.2008547 | 0.2205463 | 3.802523 | 0.04429777
122 | 0.2008547 | 0.2362996 | 4.074132 | 0.0474619
123 | 0.2040684 | 0.2126697 | 3.666719 | 0.04339916
124 | 0.2056752 | 0.2205463 | 3.802523 | 0.04536092
125 | 0.2056752 | 0.2205463 | 3.802523 | 0.04536092
126 | 0.2072821 | 0.2205463 | 3.802523 | 0.0457153
127 | 0.2072821 | 0.2205463 | 3.802523 | 0.0457153
128 | 0.3149402 | 0.1732864 | 2.987697 | 0.05457485
129 | 0.4113504 | 0.1496564 | 2.580284 | 0.06156124
130 | 0.4932991 | 0.1181498 | 2.037066 | 0.05828321
131 | 0.5607863 | 0.1023965 | 1.765457 | 0.05742256
132 | 0.6202393 | 0.0866432 | 1.493848 | 0.05373952
133 | 0.6716581 | 0.06301324 | 1.086435 | 0.04232335
134 | 0.7150427 | 0.05513658 | 0.9506308 | 0.03942501
135 | 0.7536068 | 0.03938327 | 0.679022 | 0.02967951
136 | 0.7857436 | 0.03938327 | 0.679022 | 0.03094516
137 | 0.811453 | 0.03150662 | 0.5432176 | 0.02556614
138 | 0.8371624 | 0.03150662 | 0.5432176 | 0.02637616
139 | 0.8596581 | 0.03150662 | 0.5432176 | 0.02708492
140 | 0.8789402 | 0.01575331 | 0.2716088 | 0.01384622
141 | 0.8950085 | 0.007876655 | 0.1358044 | 0.007049673
142 | 0.9094701 | 0.02362996 | 0.4074132 | 0.02149075
143 | 0.9271453 | 0.01575331 | 0.2716088 | 0.01460561
144 | 0.9367863 | 0 | 0 | 0
145 | 0.9480342 | 0.01575331 | 0.2716088 | 0.01493468
146 | 0.9544615 | 0.007876655 | 0.1358044 | 0.007517964
147 | 0.9641026 | 0.007876655 | 0.1358044 | 0.007593903
148 | 0.9705299 | 0.007876655 | 0.1358044 | 0.007644529
149 | 0.9801709 | 0 | 0 | 0
150 | 0.9817778 | 0.007876655 | 0.1358044 | 0.007733125
151 | 0.9882051 | 0.007876655 | 0.1358044 | 0.007783751
152 | 0.9914188 | 0.007876655 | 0.1358044 | 0.007809064
153 | 0.9930256 | 0.007876655 | 0.1358044 | 0.00782172
154 | 0.9978462 | 0.007876655 | 0.1358044 | 0.00785969
155 | 0.999453 | 0.007876655 | 0.1358044 | 0.007872346
156 | 1.002667 | 0.007876655 | 0.1358044 | 0.007897659
157 | 1.007487 | 0.007876655 | 0.1358044 | 0.007935629
158 | 1.007487 | 0.007876655 | 0.1358044 | 0.007935629
159 | 1.009094 | 0.007876655 | 0.1358044 | 0.007948285
160 | 1.010701 | 0 | 0 | 0
161 | 1.012308 | 0.007876655 | 0.1358044 | 0.007973598
162 | 1.013915 | 0.007876655 | 0.1358044 | 0.007986255
163 | 1.012308 | 0.007876655 | 0.1358044 | 0.007973598
164 | 1.015521 | 0.007876655 | 0.1358044 | 0.007998911
165 | 1.017128 | 0 | 0 | 0
166 | 1.018735 | 0.007876655 | 0.1358044 | 0.008024224
167 | 1.017128 | 0.007876655 | 0.1358044 | 0.008011568
168 | 1.017128 | 0 | 0 | 0
169 | 1.018735 | 0.007876655 | 0.1358044 | 0.008024224
170 | 1.018735 | 0.007876655 | 0.1358044 | 0.008024224
171 | 1.020342 | 0.007876655 | 0.1358044 | 0.008036881
172 | 1.020342 | 0 | 0 | 0
173 | 1.018735 | 0 | 0 | 0
174 | 1.020342 | 0.007876655 | 0.1358044 | 0.008036881
175 | 1.023556 | 0 | 0 | 0
176 | 1.021949 | 0.007876655 | 0.1358044 | 0.008049537
177 | 1.020342 | 0.007876655 | 0.1358044 | 0.008036881
178 | 1.025162 | 0.007876655 | 0.1358044 | 0.00807485
179 | 1.020342 | 0.007876655 | 0.1358044 | 0.008036881
180 | 1.020342 | 0.007876655 | 0.1358044 | 0.008036881
181 | 1.020342 | 0.007876655 | 0.1358044 | 0.008036881
182 | 1.021949 | 0 | 0 | 0
183 | 1.025162 | 0.007876655 | 0.1358044 | 0.00807485
184 | 1.023556 | 0 | 0 | 0
185 | 1.023556 | 0.007876655 | 0.1358044 | 0.008062194
186 | 1.025162 | 0.007876655 | 0.1358044 | 0.00807485
187 | 1.023556 | 0.01575331 | 0.2716088 | 0.01612439
188 | 1.023556 | 0.007876655 | 0.1358044 | 0.008062194
189 | 1.025162 | 0 | 0 | 0
190 | 1.026769 | 0 | 0 | 0
191 | 1.023556 | 0.007876655 | 0.1358044 | 0.008062194
192 | 1.025162 | 0.007876655 | 0.1358044 | 0.00807485
193 | 1.026769 | 0.007876655 | 0.1358044 | 0.008087507
194 | 1.025162 | 0 | 0 | 0
195 | 1.023556 | 0.007876655 | 0.1358044 | 0.008062194
196 | 1.026769 | 0.007876655 | 0.1358044 | 0.008087507
197 | 1.023556 | 0.007876655 | 0.1358044 | 0.008062194
198 | 1.025162 | 0.007876655 | 0.1358044 | 0.00807485
199 | 1.026769 | 0 | 0 | 0
200 | 1.023556 | 0 | 0 | 0
201 | 1.025162 | 0.007876655 | 0.1358044 | 0.00807485
202 | 1.025162 | 0.007876655 | 0.1358044 | 0.00807485
203 | 1.023556 | 0.007876655 | 0.1358044 | 0.008062194
204 | 1.026769 | 0.007876655 | 0.1358044 | 0.008087507
205 | 1.025162 | 0 | 0 | 0
206 | 1.025162 | 0.007876655 | 0.1358044 | 0.00807485
207 | 1.025162 | 0.007876655 | 0.1358044 | 0.00807485
208 | 1.023556 | 0 | 0 | 0
209 | 1.026769 | 0.01575331 | 0.2716088 | 0.01617501
210 | 1.025162 | 0.007876655 | 0.1358044 | 0.00807485
211 | 1.025162 | 0.007876655 | 0.1358044 | 0.00807485
212 | 1.025162 | 0.007876655 | 0.1358044 | 0.00807485
213 | 1.025162 | 0.01575331 | 0.2716088 | 0.0161497
214 | 1.026769 | 0.007876655 | 0.1358044 | 0.008087507
215 | 1.025162 | 0.007876655 | 0.1358044 | 0.00807485
216 | 1.025162 | 0 | 0 | 0
217 | 1.026769 | 0 | 0 | 0
218 | 1.026769 | 0 | 0 | 0
219 | 1.026769 | 0.007876655 | 0.1358044 | 0.008087507
220 | 1.023556 | 0 | 0 | 0
221 | 1.026769 | 0 | 0 | 0
222 | 1.026769 | 0.007876655 | 0.1358044 | 0.008087507
223 | 1.026769 | 0 | 0 | 0
224 | 1.028376 | 0.01575331 | 0.2716088 | 0.01620033
225 | 1.023556 | 0.007876655 | 0.1358044 | 0.008062194
226 | 1.026769 | 0 | 0 | 0
227 | 1.025162 | 0 | 0 | 0
228 | 1.026769 | 0 | 0 | 0
229 | 1.028376 | 0.007876655 | 0.1358044 | 0.008100163
230 | 1.026769 | 0 | 0 | 0
231 | 1.026769 | 0.007876655 | 0.1358044 | 0.008087507
232 | 1.028376 | 0.007876655 | 0.1358044 | 0.008100163
233 | 1.025162 | 0.007876655 | 0.1358044 | 0.00807485
234 | 1.028376 | 0.007876655 | 0.1358044 | 0.008100163
235 | 1.026769 | 0.007876655 | 0.1358044 | 0.008087507
236 | 1.026769 | 0.007876655 | 0.1358044 | 0.008087507
237 | 1.028376 | 0 | 0 | 0
238 | 1.025162 | 0.007876655 | 0.1358044 | 0.00807485
239 | 1.028376 | 0 | 0 | 0
240 | 1.028376 | 0.007876655 | 0.1358044 | 0.008100163
241 | 1.026769 | 0.007876655 | 0.1358044 | 0.008087507
242 | 1.028376 | 0 | 0 | 0
243 | 1.025162 | 0.007876655 | 0.1358044 | 0.00807485
244 | 1.028376 | 0.007876655 | 0.1358044 | 0.008100163
245 | 1.029983 | 0.01575331 | 0.2716088 | 0.01622564
246 | 1.028376 | 0.01575331 | 0.2716088 | 0.01620033
247 | 1.026769 | 0 | 0 | 0
248 | 1.028376 | 0.007876655 | 0.1358044 | 0.008100163
249 | 1.028376 | 0 | 0 | 0
250 | 1.026769 | 0 | 0 | 0
251 | 1.028376 | 0 | 0 | 0
252 | 1.028376 | 0.007876655 | 0.1358044 | 0.008100163
253 | 1.028376 | 0.01575331 | 0.2716088 | 0.01620033
254 | 1.026769 | 0 | 0 | 0
255 | 1.025162 | 0 | 0 | 0