## Summary
0
Time | 2023-10-05 08:50
ID | Test_New_2
Pixel | 3
Pixel Area | 0.058
Irradiance | 100
Panel Temperature | 0
Voc | 0.004820513
Isc | 0.007876655
Vmp | 0.06105983
Imp | 0.01575331
Pmp | 0.0009618944
FF | 25.26679
Eff | 0.0001658439
Dir | Reverse

## Data
| Voltage | Current | Current Density | Power
0 | 0.004820513 | 0.03150662 | 0.5432176 | 0.0001518781
1 | 0.00642735 | 0.02362996 | 0.4074132 | 0.0001518781
2 | 0.00642735 | 0.03938327 | 0.679022 | 0.0002531301
3 | 0.003213675 | 0.03150662 | 0.5432176 | 0.000101252
4 | 0.003213675 | 0 | 0 | 0
5 | 0.008034188 | 0.01575331 | 0.2716088 | 0.0001265651
6 | 0.004820513 | 0 | 0 | 0
7 | 0.003213675 | 0.007876655 | 0.1358044 | 2.531301e-05
8 | 0.003213675 | 0.01575331 | 0.2716088 | 5.062602e-05
9 | 0.003213675 | 0.007876655 | 0.1358044 | 2.531301e-05
10 | 0.004820513 | 0 | 0 | 0
11 | 0.004820513 | 0.007876655 | 0.1358044 | 3.796952e-05
12 | 0.004820513 | 0.007876655 | 0.1358044 | 3.796952e-05
13 | 0.004820513 | 0 | 0 | 0
14 | 0.004820513 | 0.007876655 | 0.1358044 | 3.796952e-05
15 | 0.003213675 | 0.01575331 | 0.2716088 | 5.062602e-05
16 | 0.00642735 | 0.01575331 | 0.2716088 | 0.000101252
17 | 0.001606838 | 0 | 0 | 0
18 | 0.003213675 | 0 | 0 | 0
19 | 0.003213675 | 0.01575331 | 0.2716088 | 5.062602e-05
20 | 0.003213675 | 0 | 0 | 0
21 | 0.004820513 | 0.007876655 | 0.1358044 | 3.796952e-05
22 | 0.003213675 | 0.007876655 | 0.1358044 | 2.531301e-05
23 | 0.003213675 | 0.007876655 | 0.1358044 | 2.531301e-05
24 | 0.003213675 | 0.007876655 | 0.1358044 | 2.531301e-05
25 | 0.004820513 | 0 | 0 | 0
26 | 0.001606838 | 0.007876655 | 0.1358044 | 1.265651e-05
27 | 0.003213675 | 0 | 0 | 0
28 | 0.003213675 | 0.01575331 | 0.2716088 | 5.062602e-05
29 | 0.001606838 | 0 | 0 | 0
30 | 0.00642735 | 0.007876655 | 0.1358044 | 5.062602e-05
31 | 0.003213675 | 0.007876655 | 0.1358044 | 2.531301e-05
32 | 0.003213675 | 0 | 0 | 0
33 | 0.004820513 | 0 | 0 | 0
34 | 0.003213675 | 0 | 0 | 0
35 | 0.004820513 | 0 | 0 | 0
36 | 0.001606838 | 0.007876655 | 0.1358044 | 1.265651e-05
37 | 0.001606838 | 0.007876655 | 0.1358044 | 1.265651e-05
38 | 0.003213675 | 0.007876655 | 0.1358044 | 2.531301e-05
39 | 0.004820513 | 0.007876655 | 0.1358044 | 3.796952e-05
40 | 0.003213675 | 0.007876655 | 0.1358044 | 2.531301e-05
41 | 0.004820513 | 0.007876655 | 0.1358044 | 3.796952e-05
42 | 0.003213675 | 0.007876655 | 0.1358044 | 2.531301e-05
43 | 0.003213675 | 0 | 0 | 0
44 | 0.003213675 | 0.007876655 | 0.1358044 | 2.531301e-05
45 | 0.00642735 | 0.007876655 | 0.1358044 | 5.062602e-05
46 | 0.003213675 | 0.007876655 | 0.1358044 | 2.531301e-05
47 | 0.003213675 | 0.01575331 | 0.2716088 | 5.062602e-05
48 | 0.003213675 | 0.007876655 | 0.1358044 | 2.531301e-05
49 | 0.003213675 | 0.007876655 | 0.1358044 | 2.531301e-05
50 | 0.003213675 | 0.007876655 | 0.1358044 | 2.531301e-05
51 | 0.003213675 | 0 | 0 | 0
52 | 0.004820513 | 0 | 0 | 0
53 | 0.003213675 | 0.007876655 | 0.1358044 | 2.531301e-05
54 | 0.004820513 | 0.007876655 | 0.1358044 | 3.796952e-05
55 | 0.004820513 | 0.007876655 | 0.1358044 | 3.796952e-05
56 | 0.003213675 | 0.007876655 | 0.1358044 | 2.531301e-05
57 | 0.004820513 | 0.01575331 | 0.2716088 | 7.593903e-05
58 | 0.003213675 | 0 | 0 | 0
59 | 0.003213675 | 0.007876655 | 0.1358044 | 2.531301e-05
60 | 0.003213675 | 0.007876655 | 0.1358044 | 2.531301e-05
61 | 0.003213675 | 0.007876655 | 0.1358044 | 2.531301e-05
62 | 0.003213675 | 0.007876655 | 0.1358044 | 2.531301e-05
63 | 0.004820513 | 0 | 0 | 0
64 | 0.003213675 | 0.007876655 | 0.1358044 | 2.531301e-05
65 | 0.001606838 | 0.007876655 | 0.1358044 | 1.265651e-05
66 | 0.003213675 | 0 | 0 | 0
67 | 0.00642735 | 0.007876655 | 0.1358044 | 5.062602e-05
68 | 0.003213675 | 0 | 0 | 0
69 | 0.001606838 | 0 | 0 | 0
70 | 0.003213675 | 0.007876655 | 0.1358044 | 2.531301e-05
71 | 0.004820513 | 0.007876655 | 0.1358044 | 3.796952e-05
72 | 0.003213675 | 0.007876655 | 0.1358044 | 2.531301e-05
73 | 0.003213675 | 0.007876655 | 0.1358044 | 2.531301e-05
74 | 0.004820513 | 0.007876655 | 0.1358044 | 3.796952e-05
75 | 0.004820513 | 0.007876655 | 0.1358044 | 3.796952e-05
76 | 0.003213675 | 0 | 0 | 0
77 | 0.001606838 | 0 | 0 | 0
78 | 0.004820513 | 0.01575331 | 0.2716088 | 7.593903e-05
79 | 0.001606838 | 0.007876655 | 0.1358044 | 1.265651e-05
80 | 0.003213675 | 0.007876655 | 0.1358044 | 2.531301e-05
81 | 0.003213675 | 0.007876655 | 0.1358044 | 2.531301e-05
82 | 0.003213675 | 0 | 0 | 0
83 | 0.004820513 | 0 | 0 | 0
84 | 0.003213675 | 0.007876655 | 0.1358044 | 2.531301e-05
85 | 0.003213675 | 0.007876655 | 0.1358044 | 2.531301e-05
86 | 0.001606838 | 0 | 0 | 0
87 | 0.001606838 | 0 | 0 | 0
88 | 0.003213675 | 0 | 0 | 0
89 | 0.001606838 | 0 | 0 | 0
90 | 0.003213675 | 0 | 0 | 0
91 | 0.003213675 | 0 | 0 | 0
92 | 0.001606838 | 0.007876655 | 0.1358044 | 1.265651e-05
93 | 0.003213675 | 0.007876655 | 0.1358044 | 2.531301e-05
94 | 0.003213675 | 0.007876655 | 0.1358044 | 2.531301e-05
95 | 0.003213675 | 0.007876655 | 0.1358044 | 2.531301e-05
96 | 0.004820513 | 0.007876655 | 0.1358044 | 3.796952e-05
97 | 0.003213675 | 0 | 0 | 0
98 | 0.001606838 | 0.007876655 | 0.1358044 | 1.265651e-05
99 | 0.00642735 | 0.007876655 | 0.1358044 | 5.062602e-05
100 | 0.001606838 | 0.007876655 | 0.1358044 | 1.265651e-05
101 | 0.003213675 | 0 | 0 | 0
102 | 0.004820513 | 0.007876655 | 0.1358044 | 3.796952e-05
103 | 0.003213675 | 0.007876655 | 0.1358044 | 2.531301e-05
104 | 0.003213675 | 0.007876655 | 0.1358044 | 2.531301e-05
105 | 0.003213675 | 0.01575331 | 0.2716088 | 5.062602e-05
106 | 0.004820513 | 0 | 0 | 0
107 | 0.004820513 | 0.007876655 | 0.1358044 | 3.796952e-05
108 | 0.00642735 | 0 | 0 | 0
109 | 0.003213675 | 0.01575331 | 0.2716088 | 5.062602e-05
110 | 0.001606838 | 0.01575331 | 0.2716088 | 2.531301e-05
111 | 0.001606838 | 0 | 0 | 0
112 | 0.003213675 | 0.007876655 | 0.1358044 | 2.531301e-05
113 | 0.004820513 | 0.007876655 | 0.1358044 | 3.796952e-05
114 | 0.003213675 | 0.007876655 | 0.1358044 | 2.531301e-05
115 | 0.004820513 | 0 | 0 | 0
116 | 0.001606838 | 0.007876655 | 0.1358044 | 1.265651e-05
117 | 0.001606838 | 0 | 0 | 0
118 | 0.001606838 | 0.007876655 | 0.1358044 | 1.265651e-05
119 | 0.003213675 | 0 | 0 | 0
120 | 0.001606838 | 0.007876655 | 0.1358044 | 1.265651e-05
121 | 0.004820513 | 0.007876655 | 0.1358044 | 3.796952e-05
122 | 0.003213675 | 0.007876655 | 0.1358044 | 2.531301e-05
123 | 0.003213675 | 0.007876655 | 0.1358044 | 2.531301e-05
124 | 0.003213675 | 0 | 0 | 0
125 | 0.003213675 | 0.007876655 | 0.1358044 | 2.531301e-05
126 | 0.004820513 | 0.007876655 | 0.1358044 | 3.796952e-05
127 | 0.004820513 | 0.007876655 | 0.1358044 | 3.796952e-05
128 | 0.01124786 | 0.007876655 | 0.1358044 | 8.859554e-05
129 | 0.02088889 | 0 | 0 | 0
130 | 0.02731624 | 0.007876655 | 0.1358044 | 0.0002151606
131 | 0.03052991 | 0 | 0 | 0
132 | 0.03695726 | 0.007876655 | 0.1358044 | 0.0002910996
133 | 0.04177778 | 0 | 0 | 0
134 | 0.04499145 | 0.007876655 | 0.1358044 | 0.0003543822
135 | 0.04499145 | 0 | 0 | 0
136 | 0.04659829 | 0 | 0 | 0
137 | 0.04981197 | 0.01575331 | 0.2716088 | 0.0007847033
138 | 0.05302564 | 0 | 0 | 0
139 | 0.05302564 | 0.007876655 | 0.1358044 | 0.0004176647
140 | 0.05623932 | 0.007876655 | 0.1358044 | 0.0004429777
141 | 0.05463248 | 0.007876655 | 0.1358044 | 0.0004303212
142 | 0.05302564 | 0.007876655 | 0.1358044 | 0.0004176647
143 | 0.05463248 | 0 | 0 | 0
144 | 0.05623932 | 0.007876655 | 0.1358044 | 0.0004429777
145 | 0.05623932 | 0 | 0 | 0
146 | 0.05784615 | 0.007876655 | 0.1358044 | 0.0004556342
147 | 0.05623932 | 0 | 0 | 0
148 | 0.05784615 | 0.007876655 | 0.1358044 | 0.0004556342
149 | 0.05945299 | 0.007876655 | 0.1358044 | 0.0004682907
150 | 0.05784615 | 0.007876655 | 0.1358044 | 0.0004556342
151 | 0.06105983 | 0 | 0 | 0
152 | 0.05784615 | 0 | 0 | 0
153 | 0.05784615 | 0.007876655 | 0.1358044 | 0.0004556342
154 | 0.05784615 | 0 | 0 | 0
155 | 0.05784615 | 0 | 0 | 0
156 | 0.06105983 | 0.007876655 | 0.1358044 | 0.0004809472
157 | 0.05784615 | 0 | 0 | 0
158 | 0.06105983 | 0.007876655 | 0.1358044 | 0.0004809472
159 | 0.06105983 | 0.007876655 | 0.1358044 | 0.0004809472
160 | 0.05784615 | 0.007876655 | 0.1358044 | 0.0004556342
161 | 0.05945299 | 0 | 0 | 0
162 | 0.05784615 | 0.007876655 | 0.1358044 | 0.0004556342
163 | 0.05945299 | 0.007876655 | 0.1358044 | 0.0004682907
164 | 0.05945299 | 0.007876655 | 0.1358044 | 0.0004682907
165 | 0.06105983 | 0.007876655 | 0.1358044 | 0.0004809472
166 | 0.05784615 | 0.007876655 | 0.1358044 | 0.0004556342
167 | 0.05784615 | 0 | 0 | 0
168 | 0.05784615 | 0 | 0 | 0
169 | 0.05945299 | 0.007876655 | 0.1358044 | 0.0004682907
170 | 0.05945299 | 0.007876655 | 0.1358044 | 0.0004682907
171 | 0.05784615 | 0.007876655 | 0.1358044 | 0.0004556342
172 | 0.06105983 | 0 | 0 | 0
173 | 0.05945299 | 0.007876655 | 0.1358044 | 0.0004682907
174 | 0.06105983 | 0.007876655 | 0.1358044 | 0.0004809472
175 | 0.05945299 | 0.007876655 | 0.1358044 | 0.0004682907
176 | 0.05945299 | 0.007876655 | 0.1358044 | 0.0004682907
177 | 0.05945299 | 0.007876655 | 0.1358044 | 0.0004682907
178 | 0.05945299 | 0 | 0 | 0
179 | 0.05945299 | 0 | 0 | 0
180 | 0.06105983 | 0.007876655 | 0.1358044 | 0.0004809472
181 | 0.05784615 | 0.007876655 | 0.1358044 | 0.0004556342
182 | 0.05945299 | 0.007876655 | 0.1358044 | 0.0004682907
183 | 0.05945299 | 0.01575331 | 0.2716088 | 0.0009365814
184 | 0.06105983 | 0.007876655 | 0.1358044 | 0.0004809472
185 | 0.05784615 | 0.007876655 | 0.1358044 | 0.0004556342
186 | 0.05784615 | 0.01575331 | 0.2716088 | 0.0009112684
187 | 0.05784615 | 0.007876655 | 0.1358044 | 0.0004556342
188 | 0.06105983 | 0.007876655 | 0.1358044 | 0.0004809472
189 | 0.05945299 | 0.01575331 | 0.2716088 | 0.0009365814
190 | 0.05784615 | 0 | 0 | 0
191 | 0.05945299 | 0 | 0 | 0
192 | 0.05784615 | 0.007876655 | 0.1358044 | 0.0004556342
193 | 0.06105983 | 0 | 0 | 0
194 | 0.05945299 | 0 | 0 | 0
195 | 0.05945299 | 0.007876655 | 0.1358044 | 0.0004682907
196 | 0.05945299 | 0.007876655 | 0.1358044 | 0.0004682907
197 | 0.05945299 | 0.007876655 | 0.1358044 | 0.0004682907
198 | 0.05784615 | 0 | 0 | 0
199 | 0.06105983 | 0.007876655 | 0.1358044 | 0.0004809472
200 | 0.05945299 | 0.007876655 | 0.1358044 | 0.0004682907
201 | 0.06105983 | 0 | 0 | 0
202 | 0.06105983 | 0 | 0 | 0
203 | 0.05784615 | 0.007876655 | 0.1358044 | 0.0004556342
204 | 0.05945299 | 0 | 0 | 0
205 | 0.05945299 | 0.01575331 | 0.2716088 | 0.0009365814
206 | 0.05784615 | 0.007876655 | 0.1358044 | 0.0004556342
207 | 0.05945299 | 0.007876655 | 0.1358044 | 0.0004682907
208 | 0.05784615 | 0.01575331 | 0.2716088 | 0.0009112684
209 | 0.05945299 | 0.007876655 | 0.1358044 | 0.0004682907
210 | 0.05784615 | 0.007876655 | 0.1358044 | 0.0004556342
211 | 0.05945299 | 0.007876655 | 0.1358044 | 0.0004682907
212 | 0.06105983 | 0.007876655 | 0.1358044 | 0.0004809472
213 | 0.05784615 | 0.007876655 | 0.1358044 | 0.0004556342
214 | 0.05945299 | 0.007876655 | 0.1358044 | 0.0004682907
215 | 0.05945299 | 0.01575331 | 0.2716088 | 0.0009365814
216 | 0.05784615 | 0.007876655 | 0.1358044 | 0.0004556342
217 | 0.05945299 | 0.007876655 | 0.1358044 | 0.0004682907
218 | 0.05784615 | 0.007876655 | 0.1358044 | 0.0004556342
219 | 0.05784615 | 0.01575331 | 0.2716088 | 0.0009112684
220 | 0.06105983 | 0.01575331 | 0.2716088 | 0.0009618944
221 | 0.05945299 | 0.007876655 | 0.1358044 | 0.0004682907
222 | 0.05945299 | 0.007876655 | 0.1358044 | 0.0004682907
223 | 0.05784615 | 0 | 0 | 0
224 | 0.05784615 | 0.007876655 | 0.1358044 | 0.0004556342
225 | 0.05945299 | 0 | 0 | 0
226 | 0.05945299 | 0.007876655 | 0.1358044 | 0.0004682907
227 | 0.05945299 | 0.007876655 | 0.1358044 | 0.0004682907
228 | 0.05784615 | 0.007876655 | 0.1358044 | 0.0004556342
229 | 0.05945299 | 0.007876655 | 0.1358044 | 0.0004682907
230 | 0.05784615 | 0 | 0 | 0
231 | 0.05623932 | 0 | 0 | 0
232 | 0.05784615 | 0.007876655 | 0.1358044 | 0.0004556342
233 | 0.05945299 | 0.007876655 | 0.1358044 | 0.0004682907
234 | 0.05945299 | 0.007876655 | 0.1358044 | 0.0004682907
235 | 0.05945299 | 0.007876655 | 0.1358044 | 0.0004682907
236 | 0.05945299 | 0.007876655 | 0.1358044 | 0.0004682907
237 | 0.06105983 | 0 | 0 | 0
238 | 0.05623932 | 0 | 0 | 0
239 | 0.06105983 | 0.007876655 | 0.1358044 | 0.0004809472
240 | 0.05945299 | 0.007876655 | 0.1358044 | 0.0004682907
241 | 0.06105983 | 0.007876655 | 0.1358044 | 0.0004809472
242 | 0.05784615 | 0.007876655 | 0.1358044 | 0.0004556342
243 | 0.05945299 | 0.01575331 | 0.2716088 | 0.0009365814
244 | 0.05945299 | 0 | 0 | 0
245 | 0.06105983 | 0.007876655 | 0.1358044 | 0.0004809472
246 | 0.05623932 | 0.007876655 | 0.1358044 | 0.0004429777
247 | 0.05784615 | 0 | 0 | 0
248 | 0.05945299 | 0.007876655 | 0.1358044 | 0.0004682907
249 | 0.05945299 | 0.007876655 | 0.1358044 | 0.0004682907
250 | 0.06105983 | 0.007876655 | 0.1358044 | 0.0004809472
251 | 0.06105983 | 0.007876655 | 0.1358044 | 0.0004809472
252 | 0.06105983 | 0 | 0 | 0
253 | 0.05945299 | 0.007876655 | 0.1358044 | 0.0004682907
254 | 0.05784615 | 0.007876655 | 0.1358044 | 0.0004556342
255 | 0.06105983 | 0.007876655 | 0.1358044 | 0.0004809472