## Summary
0
Time | 2023-10-04 08:30
ID | Test_New_CT
Pixel | 0
Pixel Area | 0.058
Irradiance | 100
Panel Temperature | 0
Voc | 0.9801709
Isc | 0.01575331
Vmp | 0.4708034
Imp | 0.252053
Pmp | 0.1186674
FF | 7.685196
Eff | 0.0204599
Dir | Forward

## Data
| Voltage | Current | Current Density | Power
0 | 0.9801709 | 0.007876655 | 0.1358044 | 0.007720468
1 | 0.8468034 | 0.06301324 | 1.086435 | 0.05335983
2 | 0.7262906 | 0.1181498 | 2.037066 | 0.08581111
3 | 0.6250598 | 0.1654098 | 2.851892 | 0.103391
4 | 0.5495385 | 0.204793 | 3.530914 | 0.1125416
5 | 0.4740171 | 0.228423 | 3.938327 | 0.1082764
6 | 0.4129573 | 0.2441763 | 4.209936 | 0.1008344
7 | 0.3631453 | 0.2678063 | 4.617349 | 0.09725259
8 | 0.3213675 | 0.2914362 | 5.024763 | 0.09365814
9 | 0.2811966 | 0.3229429 | 5.56798 | 0.09081043
10 | 0.2506667 | 0.3150662 | 5.432176 | 0.07897659
11 | 0.2201368 | 0.3150662 | 5.432176 | 0.06935765
12 | 0.1944274 | 0.3465728 | 5.975393 | 0.06738323
13 | 0.1751453 | 0.3308195 | 5.703785 | 0.05794148
14 | 0.1542564 | 0.3465728 | 5.975393 | 0.05346108
15 | 0.1414017 | 0.3386962 | 5.839589 | 0.04789222
16 | 0.1253333 | 0.3465728 | 5.975393 | 0.04343713
17 | 0.1172991 | 0.3544495 | 6.111198 | 0.04157662
18 | 0.1060513 | 0.3386962 | 5.839589 | 0.03591916
19 | 0.1028376 | 0.3544495 | 6.111198 | 0.03645074
20 | 0.09641026 | 0.3544495 | 6.111198 | 0.03417256
21 | 0.08676923 | 0.3544495 | 6.111198 | 0.03075531
22 | 0.08355556 | 0.3544495 | 6.111198 | 0.02961622
23 | 0.08355556 | 0.3465728 | 5.975393 | 0.02895808
24 | 0.07712821 | 0.3386962 | 5.839589 | 0.02612303
25 | 0.07873504 | 0.3623261 | 6.247002 | 0.02852776
26 | 0.07873504 | 0.3544495 | 6.111198 | 0.02790759
27 | 0.07552137 | 0.3702028 | 6.382807 | 0.02795822
28 | 0.07391453 | 0.3544495 | 6.111198 | 0.02619897
29 | 0.07070085 | 0.3544495 | 6.111198 | 0.02505988
30 | 0.07230769 | 0.3623261 | 6.247002 | 0.02619897
31 | 0.07070085 | 0.3623261 | 6.247002 | 0.02561677
32 | 0.07391453 | 0.3544495 | 6.111198 | 0.02619897
33 | 0.08034188 | 0.3544495 | 6.111198 | 0.02847714
34 | 0.08516239 | 0.3465728 | 5.975393 | 0.02951497
35 | 0.08355556 | 0.3465728 | 5.975393 | 0.02895808
36 | 0.08676923 | 0.3544495 | 6.111198 | 0.03075531
37 | 0.08837607 | 0.3465728 | 5.975393 | 0.03062874
38 | 0.09319658 | 0.3544495 | 6.111198 | 0.03303348
39 | 0.09319658 | 0.3623261 | 6.247002 | 0.03376756
40 | 0.1012308 | 0.3544495 | 6.111198 | 0.03588119
41 | 0.1028376 | 0.3544495 | 6.111198 | 0.03645074
42 | 0.1028376 | 0.3465728 | 5.975393 | 0.03564072
43 | 0.1044444 | 0.3544495 | 6.111198 | 0.03702028
44 | 0.1076581 | 0.3544495 | 6.111198 | 0.03815936
45 | 0.1108718 | 0.3386962 | 5.839589 | 0.03755185
46 | 0.1140855 | 0.3544495 | 6.111198 | 0.04043753
47 | 0.1124786 | 0.3623261 | 6.247002 | 0.04075395
48 | 0.1172991 | 0.3702028 | 6.382807 | 0.04342447
49 | 0.118906 | 0.3465728 | 5.975393 | 0.04120958
50 | 0.1221197 | 0.3465728 | 5.975393 | 0.04232335
51 | 0.1237265 | 0.3623261 | 6.247002 | 0.04482934
52 | 0.128547 | 0.3544495 | 6.111198 | 0.04556342
53 | 0.1349744 | 0.3623261 | 6.247002 | 0.04890474
54 | 0.1365812 | 0.3544495 | 6.111198 | 0.04841113
55 | 0.1365812 | 0.3623261 | 6.247002 | 0.04948694
56 | 0.138188 | 0.3544495 | 6.111198 | 0.04898068
57 | 0.1414017 | 0.3702028 | 6.382807 | 0.05234731
58 | 0.1462222 | 0.3465728 | 5.975393 | 0.05067665
59 | 0.1510427 | 0.3386962 | 5.839589 | 0.05115759
60 | 0.1478291 | 0.3465728 | 5.975393 | 0.05123353
61 | 0.1510427 | 0.3544495 | 6.111198 | 0.05353702
62 | 0.1542564 | 0.3465728 | 5.975393 | 0.05346108
63 | 0.1590769 | 0.3465728 | 5.975393 | 0.05513174
64 | 0.1606838 | 0.3465728 | 5.975393 | 0.05568862
65 | 0.1590769 | 0.3465728 | 5.975393 | 0.05513174
66 | 0.1606838 | 0.3544495 | 6.111198 | 0.05695427
67 | 0.1574701 | 0.3623261 | 6.247002 | 0.05705553
68 | 0.1558632 | 0.3465728 | 5.975393 | 0.05401796
69 | 0.1574701 | 0.3386962 | 5.839589 | 0.05333451
70 | 0.1590769 | 0.3544495 | 6.111198 | 0.05638473
71 | 0.1606838 | 0.3623261 | 6.247002 | 0.05821992
72 | 0.1606838 | 0.3623261 | 6.247002 | 0.05821992
73 | 0.1606838 | 0.3308195 | 5.703785 | 0.05315732
74 | 0.1638974 | 0.3386962 | 5.839589 | 0.05551143
75 | 0.1671111 | 0.3544495 | 6.111198 | 0.05923245
76 | 0.1671111 | 0.3623261 | 6.247002 | 0.06054872
77 | 0.1703248 | 0.3386962 | 5.839589 | 0.05768835
78 | 0.1735385 | 0.3623261 | 6.247002 | 0.06287752
79 | 0.1719316 | 0.3465728 | 5.975393 | 0.05958683
80 | 0.1751453 | 0.3544495 | 6.111198 | 0.06208016
81 | 0.1799658 | 0.3465728 | 5.975393 | 0.06237126
82 | 0.178359 | 0.3544495 | 6.111198 | 0.06321924
83 | 0.1847863 | 0.3623261 | 6.247002 | 0.06695291
84 | 0.1847863 | 0.3544495 | 6.111198 | 0.06549742
85 | 0.1896068 | 0.3465728 | 5.975393 | 0.06571258
86 | 0.1944274 | 0.3544495 | 6.111198 | 0.06891467
87 | 0.1928205 | 0.3623261 | 6.247002 | 0.06986391
88 | 0.1944274 | 0.3623261 | 6.247002 | 0.07044611
89 | 0.197641 | 0.3544495 | 6.111198 | 0.07005376
90 | 0.2024615 | 0.3623261 | 6.247002 | 0.07335711
91 | 0.2040684 | 0.3465728 | 5.975393 | 0.07072455
92 | 0.2040684 | 0.3465728 | 5.975393 | 0.07072455
93 | 0.2088889 | 0.3544495 | 6.111198 | 0.07404056
94 | 0.2121026 | 0.3623261 | 6.247002 | 0.0768503
95 | 0.2121026 | 0.3544495 | 6.111198 | 0.07517964
96 | 0.2153162 | 0.3702028 | 6.382807 | 0.07971067
97 | 0.2185299 | 0.3544495 | 6.111198 | 0.07745781
98 | 0.2249573 | 0.3544495 | 6.111198 | 0.07973598
99 | 0.2265641 | 0.3702028 | 6.382807 | 0.08387466
100 | 0.2329915 | 0.3623261 | 6.247002 | 0.08441889
101 | 0.2345983 | 0.3544495 | 6.111198 | 0.08315324
102 | 0.2394188 | 0.3465728 | 5.975393 | 0.08297605
103 | 0.2442393 | 0.3544495 | 6.111198 | 0.0865705
104 | 0.2458462 | 0.3465728 | 5.975393 | 0.08520359
105 | 0.247453 | 0.3702028 | 6.382807 | 0.09160779
106 | 0.2490598 | 0.3544495 | 6.111198 | 0.08827912
107 | 0.257094 | 0.3623261 | 6.247002 | 0.09315188
108 | 0.257094 | 0.3623261 | 6.247002 | 0.09315188
109 | 0.2619145 | 0.3544495 | 6.111198 | 0.09283547
110 | 0.2619145 | 0.3544495 | 6.111198 | 0.09283547
111 | 0.2635214 | 0.3544495 | 6.111198 | 0.09340501
112 | 0.266735 | 0.3544495 | 6.111198 | 0.0945441
113 | 0.2763761 | 0.3386962 | 5.839589 | 0.09360751
114 | 0.2715556 | 0.3623261 | 6.247002 | 0.09839167
115 | 0.2779829 | 0.3544495 | 6.111198 | 0.09853089
116 | 0.2795897 | 0.3544495 | 6.111198 | 0.09910044
117 | 0.2811966 | 0.3544495 | 6.111198 | 0.09966998
118 | 0.2892308 | 0.3623261 | 6.247002 | 0.1047959
119 | 0.2860171 | 0.3465728 | 5.975393 | 0.09912575
120 | 0.2908376 | 0.3544495 | 6.111198 | 0.1030872
121 | 0.297265 | 0.3465728 | 5.975393 | 0.103024
122 | 0.2956581 | 0.3702028 | 6.382807 | 0.1094535
123 | 0.3004786 | 0.3544495 | 6.111198 | 0.1065045
124 | 0.3020855 | 0.3465728 | 5.975393 | 0.1046946
125 | 0.3036923 | 0.3623261 | 6.247002 | 0.1100357
126 | 0.3052991 | 0.3544495 | 6.111198 | 0.1082131
127 | 0.3101197 | 0.3623261 | 6.247002 | 0.1123645
128 | 0.3117265 | 0.3544495 | 6.111198 | 0.1104913
129 | 0.3936752 | 0.2993129 | 5.160567 | 0.1178321
130 | 0.4708034 | 0.252053 | 4.345741 | 0.1186674
131 | 0.5415043 | 0.204793 | 3.530914 | 0.1108963
132 | 0.5961368 | 0.1890397 | 3.259305 | 0.1126935
133 | 0.642735 | 0.1417798 | 2.444479 | 0.09112684
134 | 0.6845128 | 0.1102732 | 1.901262 | 0.0754834
135 | 0.7214701 | 0.09451986 | 1.629653 | 0.06819325
136 | 0.752 | 0.09451986 | 1.629653 | 0.07107893
137 | 0.7809231 | 0.05513658 | 0.9506308 | 0.04305743
138 | 0.8034188 | 0.06301324 | 1.086435 | 0.05062602
139 | 0.8275214 | 0.06301324 | 1.086435 | 0.0521448
140 | 0.8451966 | 0.04725993 | 0.8148264 | 0.03994393
141 | 0.8596581 | 0.03150662 | 0.5432176 | 0.02708492
142 | 0.8741197 | 0.03938327 | 0.679022 | 0.03442569
143 | 0.8869744 | 0.03938327 | 0.679022 | 0.03493195
144 | 0.8982222 | 0.02362996 | 0.4074132 | 0.02122496
145 | 0.9046496 | 0.02362996 | 0.4074132 | 0.02137684
146 | 0.9078632 | 0.01575331 | 0.2716088 | 0.01430185
147 | 0.9223248 | 0.01575331 | 0.2716088 | 0.01452967
148 | 0.9287521 | 0.007876655 | 0.1358044 | 0.00731546
149 | 0.9319658 | 0.02362996 | 0.4074132 | 0.02202232
150 | 0.9383932 | 0 | 0 | 0
151 | 0.9480342 | 0.01575331 | 0.2716088 | 0.01493468
152 | 0.9512479 | 0.007876655 | 0.1358044 | 0.007492651
153 | 0.9512479 | 0.007876655 | 0.1358044 | 0.007492651
154 | 0.9528547 | 0.01575331 | 0.2716088 | 0.01501062
155 | 0.9544615 | 0.007876655 | 0.1358044 | 0.007517964
156 | 0.9576752 | 0.007876655 | 0.1358044 | 0.007543277
157 | 0.9608889 | 0.007876655 | 0.1358044 | 0.00756859
158 | 0.9608889 | 0.007876655 | 0.1358044 | 0.00756859
159 | 0.9673162 | 0.01575331 | 0.2716088 | 0.01523843
160 | 0.9657094 | 0 | 0 | 0
161 | 0.9657094 | 0.007876655 | 0.1358044 | 0.00760656
162 | 0.9657094 | 0.007876655 | 0.1358044 | 0.00760656
163 | 0.9689231 | 0.007876655 | 0.1358044 | 0.007631873
164 | 0.9705299 | 0.01575331 | 0.2716088 | 0.01528906
165 | 0.9737436 | 0.007876655 | 0.1358044 | 0.007669842
166 | 0.9737436 | 0.007876655 | 0.1358044 | 0.007669842
167 | 0.9737436 | 0.007876655 | 0.1358044 | 0.007669842
168 | 0.9737436 | 0.01575331 | 0.2716088 | 0.01533968
169 | 0.9753504 | 0.01575331 | 0.2716088 | 0.015365
170 | 0.9721368 | 0.007876655 | 0.1358044 | 0.007657186
171 | 0.9769573 | 0.007876655 | 0.1358044 | 0.007695155
172 | 0.9737436 | 0.01575331 | 0.2716088 | 0.01533968
173 | 0.9737436 | 0.007876655 | 0.1358044 | 0.007669842
174 | 0.9753504 | 0.007876655 | 0.1358044 | 0.007682499
175 | 0.9753504 | 0.007876655 | 0.1358044 | 0.007682499
176 | 0.9785641 | 0.007876655 | 0.1358044 | 0.007707812
177 | 0.9737436 | 0.007876655 | 0.1358044 | 0.007669842
178 | 0.9769573 | 0 | 0 | 0
179 | 0.9769573 | 0.01575331 | 0.2716088 | 0.01539031
180 | 0.9785641 | 0.007876655 | 0.1358044 | 0.007707812
181 | 0.9753504 | 0 | 0 | 0
182 | 0.9769573 | 0 | 0 | 0
183 | 0.9769573 | 0.007876655 | 0.1358044 | 0.007695155
184 | 0.9785641 | 0.01575331 | 0.2716088 | 0.01541562
185 | 0.9785641 | 0.01575331 | 0.2716088 | 0.01541562
186 | 0.9801709 | 0.01575331 | 0.2716088 | 0.01544094
187 | 0.9769573 | 0 | 0 | 0
188 | 0.9753504 | 0.007876655 | 0.1358044 | 0.007682499
189 | 0.9769573 | 0.007876655 | 0.1358044 | 0.007695155
190 | 0.9785641 | 0.007876655 | 0.1358044 | 0.007707812
191 | 0.9785641 | 0 | 0 | 0
192 | 0.9785641 | 0.007876655 | 0.1358044 | 0.007707812
193 | 0.9801709 | 0 | 0 | 0
194 | 0.9785641 | 0.007876655 | 0.1358044 | 0.007707812
195 | 0.9801709 | 0.01575331 | 0.2716088 | 0.01544094
196 | 0.9801709 | 0 | 0 | 0
197 | 0.9785641 | 0.007876655 | 0.1358044 | 0.007707812
198 | 0.9785641 | 0.01575331 | 0.2716088 | 0.01541562
199 | 0.9785641 | 0.01575331 | 0.2716088 | 0.01541562
200 | 0.9785641 | 0.007876655 | 0.1358044 | 0.007707812
201 | 0.9785641 | 0 | 0 | 0
202 | 0.9817778 | 0.007876655 | 0.1358044 | 0.007733125
203 | 0.9801709 | 0.007876655 | 0.1358044 | 0.007720468
204 | 0.9785641 | 0.01575331 | 0.2716088 | 0.01541562
205 | 0.9785641 | 0.01575331 | 0.2716088 | 0.01541562
206 | 0.9801709 | 0.007876655 | 0.1358044 | 0.007720468
207 | 0.9785641 | 0.007876655 | 0.1358044 | 0.007707812
208 | 0.9801709 | 0 | 0 | 0
209 | 0.9817778 | 0.007876655 | 0.1358044 | 0.007733125
210 | 0.9785641 | 0.007876655 | 0.1358044 | 0.007707812
211 | 0.9801709 | 0 | 0 | 0
212 | 0.9801709 | 0.007876655 | 0.1358044 | 0.007720468
213 | 0.9817778 | 0 | 0 | 0
214 | 0.9801709 | 0 | 0 | 0
215 | 0.9785641 | 0.01575331 | 0.2716088 | 0.01541562
216 | 0.9801709 | 0 | 0 | 0
217 | 0.9817778 | 0.01575331 | 0.2716088 | 0.01546625
218 | 0.9801709 | 0 | 0 | 0
219 | 0.9769573 | 0.01575331 | 0.2716088 | 0.01539031
220 | 0.9801709 | 0.007876655 | 0.1358044 | 0.007720468
221 | 0.9801709 | 0.007876655 | 0.1358044 | 0.007720468
222 | 0.9817778 | 0.007876655 | 0.1358044 | 0.007733125
223 | 0.9769573 | 0.01575331 | 0.2716088 | 0.01539031
224 | 0.9801709 | 0 | 0 | 0
225 | 0.9801709 | 0.007876655 | 0.1358044 | 0.007720468
226 | 0.9801709 | 0 | 0 | 0
227 | 0.9801709 | 0.01575331 | 0.2716088 | 0.01544094
228 | 0.9801709 | 0.01575331 | 0.2716088 | 0.01544094
229 | 0.9785641 | 0.007876655 | 0.1358044 | 0.007707812
230 | 0.9785641 | 0.007876655 | 0.1358044 | 0.007707812
231 | 0.9817778 | 0.01575331 | 0.2716088 | 0.01546625
232 | 0.9785641 | 0.007876655 | 0.1358044 | 0.007707812
233 | 0.9833846 | 0.01575331 | 0.2716088 | 0.01549156
234 | 0.9817778 | 0.007876655 | 0.1358044 | 0.007733125
235 | 0.9801709 | 0.007876655 | 0.1358044 | 0.007720468
236 | 0.9785641 | 0.007876655 | 0.1358044 | 0.007707812
237 | 0.9769573 | 0.01575331 | 0.2716088 | 0.01539031
238 | 0.9817778 | 0.007876655 | 0.1358044 | 0.007733125
239 | 0.9785641 | 0.007876655 | 0.1358044 | 0.007707812
240 | 0.9785641 | 0.007876655 | 0.1358044 | 0.007707812
241 | 0.9801709 | 0.02362996 | 0.4074132 | 0.0231614
242 | 0.9817778 | 0.007876655 | 0.1358044 | 0.007733125
243 | 0.9801709 | 0.01575331 | 0.2716088 | 0.01544094
244 | 0.9817778 | 0.007876655 | 0.1358044 | 0.007733125
245 | 0.9817778 | 0.007876655 | 0.1358044 | 0.007733125
246 | 0.9785641 | 0 | 0 | 0
247 | 0.9785641 | 0.007876655 | 0.1358044 | 0.007707812
248 | 0.9833846 | 0.007876655 | 0.1358044 | 0.007745781
249 | 0.9785641 | 0.007876655 | 0.1358044 | 0.007707812
250 | 0.9801709 | 0.01575331 | 0.2716088 | 0.01544094
251 | 0.9833846 | 0.007876655 | 0.1358044 | 0.007745781
252 | 0.9769573 | 0.007876655 | 0.1358044 | 0.007695155
253 | 0.9817778 | 0.007876655 | 0.1358044 | 0.007733125
254 | 0.9801709 | 0.01575331 | 0.2716088 | 0.01544094
255 | 0.9833846 | 0.01575331 | 0.2716088 | 0.01549156