## Summary
0
Time | 2023-10-04 08:29
ID | Test_New_CT
Pixel | 1
Pixel Area | 0.058
Irradiance | 100
Panel Temperature | 0
Voc | 0.9624957
Isc | 0.3623261
Vmp | 0.4579487
Imp | 0.2835596
Pmp | 0.1298557
FF | 0.3723596
Eff | 0.02238892
Dir | Reverse

## Data
| Voltage | Current | Current Density | Power
0 | 0.9624957 | 0.01575331 | 0.2716088 | 0.01516249
1 | 0.9624957 | 0.007876655 | 0.1358044 | 0.007581247
2 | 0.9624957 | 0.01575331 | 0.2716088 | 0.01516249
3 | 0.9608889 | 0.01575331 | 0.2716088 | 0.01513718
4 | 0.9673162 | 0.007876655 | 0.1358044 | 0.007619216
5 | 0.9673162 | 0.01575331 | 0.2716088 | 0.01523843
6 | 0.9641026 | 0.01575331 | 0.2716088 | 0.01518781
7 | 0.9641026 | 0.007876655 | 0.1358044 | 0.007593903
8 | 0.9673162 | 0.01575331 | 0.2716088 | 0.01523843
9 | 0.9689231 | 0.007876655 | 0.1358044 | 0.007631873
10 | 0.9657094 | 0 | 0 | 0
11 | 0.9624957 | 0 | 0 | 0
12 | 0.9657094 | 0.01575331 | 0.2716088 | 0.01521312
13 | 0.9641026 | 0 | 0 | 0
14 | 0.9657094 | 0.007876655 | 0.1358044 | 0.00760656
15 | 0.9673162 | 0.01575331 | 0.2716088 | 0.01523843
16 | 0.9641026 | 0.007876655 | 0.1358044 | 0.007593903
17 | 0.9673162 | 0.007876655 | 0.1358044 | 0.007619216
18 | 0.9657094 | 0.007876655 | 0.1358044 | 0.00760656
19 | 0.9657094 | 0 | 0 | 0
20 | 0.9673162 | 0 | 0 | 0
21 | 0.9673162 | 0.01575331 | 0.2716088 | 0.01523843
22 | 0.9673162 | 0.007876655 | 0.1358044 | 0.007619216
23 | 0.9657094 | 0 | 0 | 0
24 | 0.9641026 | 0.007876655 | 0.1358044 | 0.007593903
25 | 0.9673162 | 0.007876655 | 0.1358044 | 0.007619216
26 | 0.9673162 | 0.01575331 | 0.2716088 | 0.01523843
27 | 0.9673162 | 0.007876655 | 0.1358044 | 0.007619216
28 | 0.9737436 | 0.007876655 | 0.1358044 | 0.007669842
29 | 0.9689231 | 0.007876655 | 0.1358044 | 0.007631873
30 | 0.9689231 | 0.007876655 | 0.1358044 | 0.007631873
31 | 0.9641026 | 0.01575331 | 0.2716088 | 0.01518781
32 | 0.9705299 | 0 | 0 | 0
33 | 0.9689231 | 0.007876655 | 0.1358044 | 0.007631873
34 | 0.9673162 | 0 | 0 | 0
35 | 0.9673162 | 0.007876655 | 0.1358044 | 0.007619216
36 | 0.9673162 | 0 | 0 | 0
37 | 0.9657094 | 0.007876655 | 0.1358044 | 0.00760656
38 | 0.9705299 | 0.007876655 | 0.1358044 | 0.007644529
39 | 0.9689231 | 0.007876655 | 0.1358044 | 0.007631873
40 | 0.9641026 | 0.007876655 | 0.1358044 | 0.007593903
41 | 0.9705299 | 0.01575331 | 0.2716088 | 0.01528906
42 | 0.9689231 | 0.007876655 | 0.1358044 | 0.007631873
43 | 0.9657094 | 0.01575331 | 0.2716088 | 0.01521312
44 | 0.9673162 | 0.01575331 | 0.2716088 | 0.01523843
45 | 0.9657094 | 0.01575331 | 0.2716088 | 0.01521312
46 | 0.9673162 | 0 | 0 | 0
47 | 0.9689231 | 0 | 0 | 0
48 | 0.9673162 | 0.007876655 | 0.1358044 | 0.007619216
49 | 0.9657094 | 0.007876655 | 0.1358044 | 0.00760656
50 | 0.9689231 | 0.007876655 | 0.1358044 | 0.007631873
51 | 0.9673162 | 0.007876655 | 0.1358044 | 0.007619216
52 | 0.9689231 | 0.01575331 | 0.2716088 | 0.01526375
53 | 0.9673162 | 0.007876655 | 0.1358044 | 0.007619216
54 | 0.9673162 | 0.01575331 | 0.2716088 | 0.01523843
55 | 0.9689231 | 0.007876655 | 0.1358044 | 0.007631873
56 | 0.9689231 | 0.007876655 | 0.1358044 | 0.007631873
57 | 0.9657094 | 0.007876655 | 0.1358044 | 0.00760656
58 | 0.9657094 | 0 | 0 | 0
59 | 0.9689231 | 0.007876655 | 0.1358044 | 0.007631873
60 | 0.9689231 | 0.007876655 | 0.1358044 | 0.007631873
61 | 0.9689231 | 0.01575331 | 0.2716088 | 0.01526375
62 | 0.9689231 | 0.007876655 | 0.1358044 | 0.007631873
63 | 0.9689231 | 0 | 0 | 0
64 | 0.9721368 | 0.01575331 | 0.2716088 | 0.01531437
65 | 0.9689231 | 0.007876655 | 0.1358044 | 0.007631873
66 | 0.9641026 | 0.007876655 | 0.1358044 | 0.007593903
67 | 0.9657094 | 0.007876655 | 0.1358044 | 0.00760656
68 | 0.9705299 | 0.01575331 | 0.2716088 | 0.01528906
69 | 0.9689231 | 0.007876655 | 0.1358044 | 0.007631873
70 | 0.9705299 | 0.007876655 | 0.1358044 | 0.007644529
71 | 0.9689231 | 0 | 0 | 0
72 | 0.9673162 | 0.007876655 | 0.1358044 | 0.007619216
73 | 0.9689231 | 0.007876655 | 0.1358044 | 0.007631873
74 | 0.9705299 | 0.007876655 | 0.1358044 | 0.007644529
75 | 0.9721368 | 0.007876655 | 0.1358044 | 0.007657186
76 | 0.9705299 | 0.02362996 | 0.4074132 | 0.02293359
77 | 0.9673162 | 0.007876655 | 0.1358044 | 0.007619216
78 | 0.9673162 | 0.007876655 | 0.1358044 | 0.007619216
79 | 0.9721368 | 0.01575331 | 0.2716088 | 0.01531437
80 | 0.9641026 | 0.007876655 | 0.1358044 | 0.007593903
81 | 0.9673162 | 0 | 0 | 0
82 | 0.9689231 | 0.007876655 | 0.1358044 | 0.007631873
83 | 0.9689231 | 0.007876655 | 0.1358044 | 0.007631873
84 | 0.9705299 | 0.007876655 | 0.1358044 | 0.007644529
85 | 0.9705299 | 0.007876655 | 0.1358044 | 0.007644529
86 | 0.9689231 | 0.007876655 | 0.1358044 | 0.007631873
87 | 0.9673162 | 0.007876655 | 0.1358044 | 0.007619216
88 | 0.9705299 | 0.007876655 | 0.1358044 | 0.007644529
89 | 0.9689231 | 0.01575331 | 0.2716088 | 0.01526375
90 | 0.9705299 | 0.007876655 | 0.1358044 | 0.007644529
91 | 0.9689231 | 0.007876655 | 0.1358044 | 0.007631873
92 | 0.9721368 | 0.01575331 | 0.2716088 | 0.01531437
93 | 0.9705299 | 0.007876655 | 0.1358044 | 0.007644529
94 | 0.9689231 | 0.007876655 | 0.1358044 | 0.007631873
95 | 0.9673162 | 0.01575331 | 0.2716088 | 0.01523843
96 | 0.9657094 | 0.007876655 | 0.1358044 | 0.00760656
97 | 0.9689231 | 0.007876655 | 0.1358044 | 0.007631873
98 | 0.9705299 | 0.007876655 | 0.1358044 | 0.007644529
99 | 0.9673162 | 0.007876655 | 0.1358044 | 0.007619216
100 | 0.9737436 | 0.01575331 | 0.2716088 | 0.01533968
101 | 0.9689231 | 0.007876655 | 0.1358044 | 0.007631873
102 | 0.9673162 | 0.007876655 | 0.1358044 | 0.007619216
103 | 0.9721368 | 0.007876655 | 0.1358044 | 0.007657186
104 | 0.9657094 | 0.01575331 | 0.2716088 | 0.01521312
105 | 0.9673162 | 0.007876655 | 0.1358044 | 0.007619216
106 | 0.9705299 | 0.01575331 | 0.2716088 | 0.01528906
107 | 0.9721368 | 0 | 0 | 0
108 | 0.9689231 | 0 | 0 | 0
109 | 0.9689231 | 0.007876655 | 0.1358044 | 0.007631873
110 | 0.9705299 | 0.007876655 | 0.1358044 | 0.007644529
111 | 0.9705299 | 0.007876655 | 0.1358044 | 0.007644529
112 | 0.9705299 | 0.007876655 | 0.1358044 | 0.007644529
113 | 0.9705299 | 0 | 0 | 0
114 | 0.9689231 | 0.007876655 | 0.1358044 | 0.007631873
115 | 0.9689231 | 0.007876655 | 0.1358044 | 0.007631873
116 | 0.9689231 | 0 | 0 | 0
117 | 0.9705299 | 0.007876655 | 0.1358044 | 0.007644529
118 | 0.9689231 | 0.007876655 | 0.1358044 | 0.007631873
119 | 0.9689231 | 0 | 0 | 0
120 | 0.9721368 | 0.007876655 | 0.1358044 | 0.007657186
121 | 0.9721368 | 0.007876655 | 0.1358044 | 0.007657186
122 | 0.9705299 | 0.007876655 | 0.1358044 | 0.007644529
123 | 0.9705299 | 0 | 0 | 0
124 | 0.9689231 | 0.007876655 | 0.1358044 | 0.007631873
125 | 0.9657094 | 0 | 0 | 0
126 | 0.9705299 | 0.007876655 | 0.1358044 | 0.007644529
127 | 0.9705299 | 0.007876655 | 0.1358044 | 0.007644529
128 | 0.880547 | 0.03150662 | 0.5432176 | 0.02774306
129 | 0.7921709 | 0.1023965 | 1.765457 | 0.08111554
130 | 0.7246838 | 0.1417798 | 2.444479 | 0.1027455
131 | 0.6668376 | 0.1575331 | 2.716088 | 0.105049
132 | 0.6186325 | 0.204793 | 3.530914 | 0.1266916
133 | 0.5752479 | 0.2205463 | 3.802523 | 0.1268688
134 | 0.5366838 | 0.2362996 | 4.074132 | 0.1268182
135 | 0.5077607 | 0.252053 | 4.345741 | 0.1279826
136 | 0.4772308 | 0.252053 | 4.345741 | 0.1202874
137 | 0.4579487 | 0.2835596 | 4.888958 | 0.1298557
138 | 0.4306325 | 0.2993129 | 5.160567 | 0.1288939
139 | 0.4113504 | 0.2835596 | 4.888958 | 0.1166424
140 | 0.3984957 | 0.3071895 | 5.296371 | 0.1224137
141 | 0.3792137 | 0.2993129 | 5.160567 | 0.1135035
142 | 0.3711795 | 0.3071895 | 5.296371 | 0.1140225
143 | 0.3567179 | 0.3071895 | 5.296371 | 0.10958
144 | 0.3454701 | 0.3229429 | 5.56798 | 0.1115671
145 | 0.3342222 | 0.3150662 | 5.432176 | 0.1053021
146 | 0.326188 | 0.3229429 | 5.56798 | 0.1053401
147 | 0.316547 | 0.3308195 | 5.703785 | 0.1047199
148 | 0.3117265 | 0.3229429 | 5.56798 | 0.1006698
149 | 0.3052991 | 0.3150662 | 5.432176 | 0.09618944
150 | 0.2956581 | 0.3229429 | 5.56798 | 0.09548068
151 | 0.2924444 | 0.3229429 | 5.56798 | 0.09444284
152 | 0.2844103 | 0.3229429 | 5.56798 | 0.09184826
153 | 0.2828034 | 0.3229429 | 5.56798 | 0.09132934
154 | 0.2779829 | 0.3386962 | 5.839589 | 0.09415174
155 | 0.2715556 | 0.3308195 | 5.703785 | 0.08983588
156 | 0.2635214 | 0.3386962 | 5.839589 | 0.08925368
157 | 0.2619145 | 0.3229429 | 5.56798 | 0.08458343
158 | 0.2603077 | 0.3229429 | 5.56798 | 0.08406451
159 | 0.257094 | 0.3308195 | 5.703785 | 0.08505172
160 | 0.2506667 | 0.3308195 | 5.703785 | 0.08292542
161 | 0.2442393 | 0.3229429 | 5.56798 | 0.07887534
162 | 0.2410256 | 0.3386962 | 5.839589 | 0.08163446
163 | 0.2362051 | 0.3229429 | 5.56798 | 0.07628076
164 | 0.2329915 | 0.3229429 | 5.56798 | 0.07524292
165 | 0.2281709 | 0.3071895 | 5.296371 | 0.07009173
166 | 0.2249573 | 0.3308195 | 5.703785 | 0.07442025
167 | 0.2249573 | 0.3229429 | 5.56798 | 0.07264834
168 | 0.2201368 | 0.3308195 | 5.703785 | 0.07282553
169 | 0.2153162 | 0.3308195 | 5.703785 | 0.07123081
170 | 0.2153162 | 0.3386962 | 5.839589 | 0.07292678
171 | 0.2104957 | 0.3150662 | 5.432176 | 0.06632009
172 | 0.2088889 | 0.3308195 | 5.703785 | 0.06910452
173 | 0.2040684 | 0.3229429 | 5.56798 | 0.06590242
174 | 0.2024615 | 0.3308195 | 5.703785 | 0.06697823
175 | 0.2008547 | 0.3308195 | 5.703785 | 0.06644665
176 | 0.197641 | 0.3386962 | 5.839589 | 0.06694026
177 | 0.1928205 | 0.3229429 | 5.56798 | 0.06227001
178 | 0.1912137 | 0.3386962 | 5.839589 | 0.06476334
179 | 0.1863932 | 0.3386962 | 5.839589 | 0.06313065
180 | 0.1831795 | 0.3229429 | 5.56798 | 0.05915651
181 | 0.1815726 | 0.3386962 | 5.839589 | 0.06149796
182 | 0.1799658 | 0.3386962 | 5.839589 | 0.06095373
183 | 0.1767521 | 0.3229429 | 5.56798 | 0.05708084
184 | 0.1719316 | 0.3229429 | 5.56798 | 0.05552409
185 | 0.1719316 | 0.3308195 | 5.703785 | 0.05687834
186 | 0.1735385 | 0.3308195 | 5.703785 | 0.05740991
187 | 0.1671111 | 0.3308195 | 5.703785 | 0.05528362
188 | 0.1655043 | 0.3386962 | 5.839589 | 0.05605566
189 | 0.1622906 | 0.3308195 | 5.703785 | 0.0536889
190 | 0.1606838 | 0.3308195 | 5.703785 | 0.05315732
191 | 0.1574701 | 0.3386962 | 5.839589 | 0.05333451
192 | 0.1590769 | 0.3386962 | 5.839589 | 0.05387874
193 | 0.1558632 | 0.3229429 | 5.56798 | 0.05033492
194 | 0.1590769 | 0.3229429 | 5.56798 | 0.05137276
195 | 0.1542564 | 0.3386962 | 5.839589 | 0.05224605
196 | 0.1574701 | 0.3465728 | 5.975393 | 0.05457485
197 | 0.1558632 | 0.3308195 | 5.703785 | 0.0515626
198 | 0.1542564 | 0.3465728 | 5.975393 | 0.05346108
199 | 0.1542564 | 0.3308195 | 5.703785 | 0.05103103
200 | 0.1510427 | 0.3229429 | 5.56798 | 0.04877817
201 | 0.1494359 | 0.3150662 | 5.432176 | 0.0470822
202 | 0.1494359 | 0.3229429 | 5.56798 | 0.04825925
203 | 0.1446154 | 0.3308195 | 5.703785 | 0.04784159
204 | 0.1478291 | 0.3386962 | 5.839589 | 0.05006914
205 | 0.1430085 | 0.3308195 | 5.703785 | 0.04731002
206 | 0.1430085 | 0.3229429 | 5.56798 | 0.04618359
207 | 0.1430085 | 0.3386962 | 5.839589 | 0.04843645
208 | 0.1365812 | 0.3386962 | 5.839589 | 0.04625953
209 | 0.1333675 | 0.3229429 | 5.56798 | 0.04307009
210 | 0.1317607 | 0.3386962 | 5.839589 | 0.04462684
211 | 0.128547 | 0.3308195 | 5.703785 | 0.04252586
212 | 0.128547 | 0.3308195 | 5.703785 | 0.04252586
213 | 0.1269402 | 0.3386962 | 5.839589 | 0.04299415
214 | 0.1237265 | 0.3308195 | 5.703785 | 0.04093114
215 | 0.1221197 | 0.3386962 | 5.839589 | 0.04136146
216 | 0.118906 | 0.3229429 | 5.56798 | 0.03839984
217 | 0.1172991 | 0.3229429 | 5.56798 | 0.03788092
218 | 0.1124786 | 0.3308195 | 5.703785 | 0.03721013
219 | 0.1124786 | 0.3308195 | 5.703785 | 0.03721013
220 | 0.1076581 | 0.3229429 | 5.56798 | 0.03476742
221 | 0.1076581 | 0.3229429 | 5.56798 | 0.03476742
222 | 0.1076581 | 0.3308195 | 5.703785 | 0.03561541
223 | 0.1028376 | 0.3308195 | 5.703785 | 0.03402069
224 | 0.09801709 | 0.3308195 | 5.703785 | 0.03242597
225 | 0.09801709 | 0.3229429 | 5.56798 | 0.03165392
226 | 0.08998291 | 0.3386962 | 5.839589 | 0.03047686
227 | 0.08837607 | 0.3229429 | 5.56798 | 0.02854042
228 | 0.08194872 | 0.3386962 | 5.839589 | 0.02775572
229 | 0.08034188 | 0.3386962 | 5.839589 | 0.02721149
230 | 0.07552137 | 0.3308195 | 5.703785 | 0.02498394
231 | 0.07230769 | 0.3386962 | 5.839589 | 0.02449034
232 | 0.07070085 | 0.3544495 | 6.111198 | 0.02505988
233 | 0.07070085 | 0.3229429 | 5.56798 | 0.02283234
234 | 0.0642735 | 0.3229429 | 5.56798 | 0.02075667
235 | 0.0642735 | 0.3308195 | 5.703785 | 0.02126293
236 | 0.06105983 | 0.3308195 | 5.703785 | 0.02019978
237 | 0.05945299 | 0.3308195 | 5.703785 | 0.01966821
238 | 0.05784615 | 0.3465728 | 5.975393 | 0.0200479
239 | 0.05784615 | 0.3386962 | 5.839589 | 0.01959227
240 | 0.05302564 | 0.3150662 | 5.432176 | 0.01670659
241 | 0.04820513 | 0.3465728 | 5.975393 | 0.01670659
242 | 0.04820513 | 0.3465728 | 5.975393 | 0.01670659
243 | 0.04017094 | 0.3308195 | 5.703785 | 0.01328933
244 | 0.04499145 | 0.3308195 | 5.703785 | 0.01488405
245 | 0.03695726 | 0.3308195 | 5.703785 | 0.01222618
246 | 0.03374359 | 0.3386962 | 5.839589 | 0.01142882
247 | 0.03374359 | 0.3465728 | 5.975393 | 0.01169461
248 | 0.03052991 | 0.3386962 | 5.839589 | 0.01034036
249 | 0.02731624 | 0.3465728 | 5.975393 | 0.009467066
250 | 0.02731624 | 0.3544495 | 6.111198 | 0.009682227
251 | 0.02088889 | 0.3386962 | 5.839589 | 0.007074986
252 | 0.01928205 | 0.3386962 | 5.839589 | 0.006530757
253 | 0.02088889 | 0.3544495 | 6.111198 | 0.007404056
254 | 0.01446154 | 0.3386962 | 5.839589 | 0.004898068
255 | 0.0128547 | 0.3623261 | 6.247002 | 0.004657594