## Summary
0
Time | 2023-10-04 08:30
ID | Test_New_CT
Pixel | 2
Pixel Area | 0.058
Irradiance | 100
Panel Temperature | 0
Voc | 0.9753504
Isc | 0.01575331
Vmp | 0.4097436
Imp | 0.4883526
Pmp | 0.2000993
FF | 13.02298
Eff | 0.03449989
Dir | Forward

## Data
| Voltage | Current | Current Density | Power
0 | 0.9753504 | 0.007876655 | 0.1358044 | 0.007682499
1 | 0.8403761 | 0.0866432 | 1.493848 | 0.07281288
2 | 0.7166496 | 0.1496564 | 2.580284 | 0.1072512
3 | 0.6266667 | 0.2126697 | 3.666719 | 0.133273
4 | 0.5431111 | 0.2599296 | 4.481545 | 0.1411707
5 | 0.4756239 | 0.2835596 | 4.888958 | 0.1348677
6 | 0.4145641 | 0.3150662 | 5.432176 | 0.1306151
7 | 0.3647521 | 0.3308195 | 5.703785 | 0.1206671
8 | 0.3213675 | 0.3544495 | 6.111198 | 0.1139085
9 | 0.2860171 | 0.3859561 | 6.654415 | 0.11039
10 | 0.2554872 | 0.4017094 | 6.926024 | 0.1026316
11 | 0.2233504 | 0.4017094 | 6.926024 | 0.08972197
12 | 0.2008547 | 0.4017094 | 6.926024 | 0.08068522
13 | 0.178359 | 0.4253394 | 7.333437 | 0.07586309
14 | 0.1606838 | 0.433216 | 7.469242 | 0.06961078
15 | 0.1478291 | 0.4489693 | 7.740851 | 0.06637071
16 | 0.1317607 | 0.433216 | 7.469242 | 0.05708084
17 | 0.1237265 | 0.456846 | 7.876655 | 0.05652395
18 | 0.118906 | 0.456846 | 7.876655 | 0.05432172
19 | 0.1108718 | 0.4489693 | 7.740851 | 0.04977804
20 | 0.1028376 | 0.4489693 | 7.740851 | 0.04617093
21 | 0.09801709 | 0.4489693 | 7.740851 | 0.04400667
22 | 0.09641026 | 0.4647226 | 8.012459 | 0.04480403
23 | 0.09962393 | 0.456846 | 7.876655 | 0.04551279
24 | 0.09319658 | 0.456846 | 7.876655 | 0.04257648
25 | 0.08998291 | 0.480476 | 8.284068 | 0.04323462
26 | 0.09158974 | 0.456846 | 7.876655 | 0.04184241
27 | 0.09158974 | 0.4725993 | 8.148264 | 0.04328525
28 | 0.09319658 | 0.456846 | 7.876655 | 0.04257648
29 | 0.09158974 | 0.4647226 | 8.012459 | 0.04256383
30 | 0.09319658 | 0.4725993 | 8.148264 | 0.04404464
31 | 0.09158974 | 0.4647226 | 8.012459 | 0.04256383
32 | 0.09480342 | 0.4725993 | 8.148264 | 0.04480403
33 | 0.09641026 | 0.4725993 | 8.148264 | 0.04556342
34 | 0.1044444 | 0.4647226 | 8.012459 | 0.0485377
35 | 0.1060513 | 0.4647226 | 8.012459 | 0.04928443
36 | 0.1108718 | 0.4725993 | 8.148264 | 0.05239793
37 | 0.1156923 | 0.456846 | 7.876655 | 0.05285357
38 | 0.1205128 | 0.4647226 | 8.012459 | 0.05600504
39 | 0.1253333 | 0.456846 | 7.876655 | 0.05725803
40 | 0.1237265 | 0.4489693 | 7.740851 | 0.0555494
41 | 0.1333675 | 0.480476 | 8.284068 | 0.06407989
42 | 0.1333675 | 0.4647226 | 8.012459 | 0.06197891
43 | 0.1365812 | 0.4725993 | 8.148264 | 0.06454818
44 | 0.1414017 | 0.480476 | 8.284068 | 0.06794012
45 | 0.1430085 | 0.4725993 | 8.148264 | 0.06758574
46 | 0.1462222 | 0.4647226 | 8.012459 | 0.06795278
47 | 0.1478291 | 0.4647226 | 8.012459 | 0.06869951
48 | 0.1510427 | 0.4725993 | 8.148264 | 0.07138269
49 | 0.1558632 | 0.456846 | 7.876655 | 0.0712055
50 | 0.1638974 | 0.4647226 | 8.012459 | 0.07616685
51 | 0.1655043 | 0.480476 | 8.284068 | 0.07952082
52 | 0.1687179 | 0.4725993 | 8.148264 | 0.07973598
53 | 0.1719316 | 0.480476 | 8.284068 | 0.08260901
54 | 0.1767521 | 0.4647226 | 8.012459 | 0.08214072
55 | 0.1799658 | 0.480476 | 8.284068 | 0.08646924
56 | 0.1847863 | 0.4725993 | 8.148264 | 0.08732989
57 | 0.1847863 | 0.4647226 | 8.012459 | 0.08587439
58 | 0.1912137 | 0.480476 | 8.284068 | 0.09187357
59 | 0.1944274 | 0.4725993 | 8.148264 | 0.09188623
60 | 0.1944274 | 0.4647226 | 8.012459 | 0.09035479
61 | 0.1992479 | 0.456846 | 7.876655 | 0.09102559
62 | 0.2040684 | 0.4725993 | 8.148264 | 0.09644257
63 | 0.2056752 | 0.4647226 | 8.012459 | 0.09558193
64 | 0.2072821 | 0.4647226 | 8.012459 | 0.09632866
65 | 0.2072821 | 0.4725993 | 8.148264 | 0.09796135
66 | 0.2104957 | 0.480476 | 8.284068 | 0.1011381
67 | 0.2104957 | 0.4647226 | 8.012459 | 0.09782213
68 | 0.2104957 | 0.456846 | 7.876655 | 0.09616413
69 | 0.2072821 | 0.480476 | 8.284068 | 0.09959404
70 | 0.2121026 | 0.480476 | 8.284068 | 0.1019102
71 | 0.2104957 | 0.4725993 | 8.148264 | 0.09948013
72 | 0.2137094 | 0.480476 | 8.284068 | 0.1026822
73 | 0.2185299 | 0.4725993 | 8.148264 | 0.1032771
74 | 0.2169231 | 0.480476 | 8.284068 | 0.1042263
75 | 0.2185299 | 0.4647226 | 8.012459 | 0.1015558
76 | 0.2201368 | 0.456846 | 7.876655 | 0.1005686
77 | 0.2233504 | 0.480476 | 8.284068 | 0.1073145
78 | 0.2281709 | 0.480476 | 8.284068 | 0.1096306
79 | 0.2265641 | 0.4489693 | 7.740851 | 0.1017203
80 | 0.2281709 | 0.4725993 | 8.148264 | 0.1078334
81 | 0.2345983 | 0.4647226 | 8.012459 | 0.1090231
82 | 0.237812 | 0.4725993 | 8.148264 | 0.1123898
83 | 0.2442393 | 0.4725993 | 8.148264 | 0.1154273
84 | 0.2490598 | 0.4647226 | 8.012459 | 0.1157437
85 | 0.2490598 | 0.456846 | 7.876655 | 0.113782
86 | 0.257094 | 0.4725993 | 8.148264 | 0.1215025
87 | 0.257094 | 0.4725993 | 8.148264 | 0.1215025
88 | 0.257094 | 0.4725993 | 8.148264 | 0.1215025
89 | 0.2619145 | 0.4883526 | 8.419873 | 0.1279066
90 | 0.266735 | 0.4725993 | 8.148264 | 0.1260588
91 | 0.2715556 | 0.480476 | 8.284068 | 0.1304759
92 | 0.2715556 | 0.4725993 | 8.148264 | 0.128337
93 | 0.2747692 | 0.4725993 | 8.148264 | 0.1298557
94 | 0.2779829 | 0.4725993 | 8.148264 | 0.1313745
95 | 0.2795897 | 0.4725993 | 8.148264 | 0.1321339
96 | 0.2811966 | 0.480476 | 8.284068 | 0.1351082
97 | 0.2908376 | 0.4647226 | 8.012459 | 0.1351588
98 | 0.297265 | 0.456846 | 7.876655 | 0.1358043
99 | 0.3020855 | 0.4725993 | 8.148264 | 0.1427654
100 | 0.306906 | 0.4725993 | 8.148264 | 0.1450436
101 | 0.3133333 | 0.4725993 | 8.148264 | 0.1480811
102 | 0.3181538 | 0.4725993 | 8.148264 | 0.1503593
103 | 0.3197607 | 0.456846 | 7.876655 | 0.1460814
104 | 0.3213675 | 0.4725993 | 8.148264 | 0.1518781
105 | 0.3294017 | 0.480476 | 8.284068 | 0.1582696
106 | 0.3294017 | 0.4725993 | 8.148264 | 0.155675
107 | 0.3342222 | 0.456846 | 7.876655 | 0.1526881
108 | 0.3374359 | 0.4725993 | 8.148264 | 0.159472
109 | 0.3422564 | 0.4647226 | 8.012459 | 0.1590543
110 | 0.3422564 | 0.4647226 | 8.012459 | 0.1590543
111 | 0.3486838 | 0.4647226 | 8.012459 | 0.1620412
112 | 0.3551111 | 0.4725993 | 8.148264 | 0.1678253
113 | 0.3567179 | 0.4725993 | 8.148264 | 0.1685847
114 | 0.3631453 | 0.456846 | 7.876655 | 0.1659015
115 | 0.3679658 | 0.4647226 | 8.012459 | 0.171002
116 | 0.3727863 | 0.4725993 | 8.148264 | 0.1761786
117 | 0.3743932 | 0.480476 | 8.284068 | 0.1798869
118 | 0.3776068 | 0.456846 | 7.876655 | 0.1725082
119 | 0.3808205 | 0.4725993 | 8.148264 | 0.1799755
120 | 0.3824274 | 0.4647226 | 8.012459 | 0.1777226
121 | 0.385641 | 0.456846 | 7.876655 | 0.1761786
122 | 0.3904615 | 0.4725993 | 8.148264 | 0.1845318
123 | 0.3952821 | 0.4647226 | 8.012459 | 0.1836965
124 | 0.3984957 | 0.480476 | 8.284068 | 0.1914676
125 | 0.4001026 | 0.4647226 | 8.012459 | 0.1859367
126 | 0.4033162 | 0.4647226 | 8.012459 | 0.1874302
127 | 0.4065299 | 0.480476 | 8.284068 | 0.1953278
128 | 0.4097436 | 0.4883526 | 8.419873 | 0.2000993
129 | 0.4820513 | 0.3938327 | 6.79022 | 0.1898476
130 | 0.5479316 | 0.3150662 | 5.432176 | 0.1726347
131 | 0.6041709 | 0.2678063 | 4.617349 | 0.1618008
132 | 0.6523761 | 0.228423 | 3.938327 | 0.1490177
133 | 0.692547 | 0.204793 | 3.530914 | 0.1418288
134 | 0.7278974 | 0.1732864 | 2.987697 | 0.1261347
135 | 0.761641 | 0.1339031 | 2.308675 | 0.1019861
136 | 0.7857436 | 0.1181498 | 2.037066 | 0.09283547
137 | 0.811453 | 0.09451986 | 1.629653 | 0.07669842
138 | 0.8355556 | 0.07876655 | 1.358044 | 0.06581383
139 | 0.8516239 | 0.06301324 | 1.086435 | 0.05366358
140 | 0.8660855 | 0.06301324 | 1.086435 | 0.05457485
141 | 0.8821538 | 0.04725993 | 0.8148264 | 0.04169053
142 | 0.8934017 | 0.03938327 | 0.679022 | 0.03518508
143 | 0.9046496 | 0.03938327 | 0.679022 | 0.03562806
144 | 0.9110769 | 0.02362996 | 0.4074132 | 0.02152872
145 | 0.9175043 | 0.03150662 | 0.5432176 | 0.02890746
146 | 0.9287521 | 0.01575331 | 0.2716088 | 0.01463092
147 | 0.9351795 | 0.02362996 | 0.4074132 | 0.02209826
148 | 0.94 | 0.03150662 | 0.5432176 | 0.02961622
149 | 0.9448205 | 0.007876655 | 0.1358044 | 0.007442025
150 | 0.949641 | 0.03150662 | 0.5432176 | 0.02991998
151 | 0.9528547 | 0.007876655 | 0.1358044 | 0.007505308
152 | 0.9560684 | 0.01575331 | 0.2716088 | 0.01506124
153 | 0.9592821 | 0.007876655 | 0.1358044 | 0.007555934
154 | 0.9641026 | 0.007876655 | 0.1358044 | 0.007593903
155 | 0.9657094 | 0.007876655 | 0.1358044 | 0.00760656
156 | 0.9689231 | 0.01575331 | 0.2716088 | 0.01526375
157 | 0.9689231 | 0.007876655 | 0.1358044 | 0.007631873
158 | 0.9705299 | 0.007876655 | 0.1358044 | 0.007644529
159 | 0.9705299 | 0.007876655 | 0.1358044 | 0.007644529
160 | 0.9737436 | 0.01575331 | 0.2716088 | 0.01533968
161 | 0.9737436 | 0.01575331 | 0.2716088 | 0.01533968
162 | 0.9721368 | 0.01575331 | 0.2716088 | 0.01531437
163 | 0.9769573 | 0.01575331 | 0.2716088 | 0.01539031
164 | 0.9753504 | 0.01575331 | 0.2716088 | 0.015365
165 | 0.9785641 | 0.02362996 | 0.4074132 | 0.02312344
166 | 0.9769573 | 0.007876655 | 0.1358044 | 0.007695155
167 | 0.9785641 | 0.007876655 | 0.1358044 | 0.007707812
168 | 0.9785641 | 0.007876655 | 0.1358044 | 0.007707812
169 | 0.9801709 | 0.01575331 | 0.2716088 | 0.01544094
170 | 0.9817778 | 0.01575331 | 0.2716088 | 0.01546625
171 | 0.9801709 | 0.007876655 | 0.1358044 | 0.007720468
172 | 0.9785641 | 0.01575331 | 0.2716088 | 0.01541562
173 | 0.9817778 | 0.01575331 | 0.2716088 | 0.01546625
174 | 0.9817778 | 0 | 0 | 0
175 | 0.9785641 | 0.007876655 | 0.1358044 | 0.007707812
176 | 0.9833846 | 0.01575331 | 0.2716088 | 0.01549156
177 | 0.9833846 | 0.007876655 | 0.1358044 | 0.007745781
178 | 0.9817778 | 0.01575331 | 0.2716088 | 0.01546625
179 | 0.9817778 | 0.007876655 | 0.1358044 | 0.007733125
180 | 0.9833846 | 0.007876655 | 0.1358044 | 0.007745781
181 | 0.9849915 | 0.007876655 | 0.1358044 | 0.007758438
182 | 0.9833846 | 0.01575331 | 0.2716088 | 0.01549156
183 | 0.9833846 | 0 | 0 | 0
184 | 0.9833846 | 0.007876655 | 0.1358044 | 0.007745781
185 | 0.9833846 | 0.01575331 | 0.2716088 | 0.01549156
186 | 0.9817778 | 0.007876655 | 0.1358044 | 0.007733125
187 | 0.9801709 | 0.01575331 | 0.2716088 | 0.01544094
188 | 0.9865983 | 0.01575331 | 0.2716088 | 0.01554219
189 | 0.9865983 | 0.007876655 | 0.1358044 | 0.007771094
190 | 0.9833846 | 0 | 0 | 0
191 | 0.9849915 | 0.007876655 | 0.1358044 | 0.007758438
192 | 0.9833846 | 0.02362996 | 0.4074132 | 0.02323734
193 | 0.9849915 | 0 | 0 | 0
194 | 0.9849915 | 0.01575331 | 0.2716088 | 0.01551688
195 | 0.9865983 | 0.007876655 | 0.1358044 | 0.007771094
196 | 0.9865983 | 0.02362996 | 0.4074132 | 0.02331328
197 | 0.9833846 | 0.007876655 | 0.1358044 | 0.007745781
198 | 0.9865983 | 0.007876655 | 0.1358044 | 0.007771094
199 | 0.9849915 | 0.02362996 | 0.4074132 | 0.02327531
200 | 0.9849915 | 0.01575331 | 0.2716088 | 0.01551688
201 | 0.9833846 | 0.007876655 | 0.1358044 | 0.007745781
202 | 0.9865983 | 0.01575331 | 0.2716088 | 0.01554219
203 | 0.9817778 | 0.007876655 | 0.1358044 | 0.007733125
204 | 0.9849915 | 0.007876655 | 0.1358044 | 0.007758438
205 | 0.9865983 | 0 | 0 | 0
206 | 0.9865983 | 0.007876655 | 0.1358044 | 0.007771094
207 | 0.9833846 | 0.007876655 | 0.1358044 | 0.007745781
208 | 0.9882051 | 0.007876655 | 0.1358044 | 0.007783751
209 | 0.9801709 | 0.007876655 | 0.1358044 | 0.007720468
210 | 0.9849915 | 0.007876655 | 0.1358044 | 0.007758438
211 | 0.9914188 | 0.02362996 | 0.4074132 | 0.02342719
212 | 0.9833846 | 0.007876655 | 0.1358044 | 0.007745781
213 | 0.9833846 | 0 | 0 | 0
214 | 0.9833846 | 0.01575331 | 0.2716088 | 0.01549156
215 | 0.9833846 | 0.007876655 | 0.1358044 | 0.007745781
216 | 0.9833846 | 0.01575331 | 0.2716088 | 0.01549156
217 | 0.9865983 | 0.007876655 | 0.1358044 | 0.007771094
218 | 0.9865983 | 0.007876655 | 0.1358044 | 0.007771094
219 | 0.9865983 | 0.007876655 | 0.1358044 | 0.007771094
220 | 0.9865983 | 0.007876655 | 0.1358044 | 0.007771094
221 | 0.9882051 | 0.007876655 | 0.1358044 | 0.007783751
222 | 0.9849915 | 0.007876655 | 0.1358044 | 0.007758438
223 | 0.9849915 | 0.007876655 | 0.1358044 | 0.007758438
224 | 0.9882051 | 0.01575331 | 0.2716088 | 0.0155675
225 | 0.9865983 | 0 | 0 | 0
226 | 0.9849915 | 0.007876655 | 0.1358044 | 0.007758438
227 | 0.9849915 | 0.007876655 | 0.1358044 | 0.007758438
228 | 0.9849915 | 0.01575331 | 0.2716088 | 0.01551688
229 | 0.9849915 | 0.007876655 | 0.1358044 | 0.007758438
230 | 0.9865983 | 0.007876655 | 0.1358044 | 0.007771094
231 | 0.9865983 | 0.01575331 | 0.2716088 | 0.01554219
232 | 0.9833846 | 0.007876655 | 0.1358044 | 0.007745781
233 | 0.9833846 | 0.01575331 | 0.2716088 | 0.01549156
234 | 0.9865983 | 0 | 0 | 0
235 | 0.989812 | 0.007876655 | 0.1358044 | 0.007796407
236 | 0.9865983 | 0.007876655 | 0.1358044 | 0.007771094
237 | 0.9849915 | 0.007876655 | 0.1358044 | 0.007758438
238 | 0.9865983 | 0.007876655 | 0.1358044 | 0.007771094
239 | 0.9849915 | 0 | 0 | 0
240 | 0.9865983 | 0.007876655 | 0.1358044 | 0.007771094
241 | 0.9865983 | 0.01575331 | 0.2716088 | 0.01554219
242 | 0.9849915 | 0 | 0 | 0
243 | 0.9882051 | 0.007876655 | 0.1358044 | 0.007783751
244 | 0.9849915 | 0 | 0 | 0
245 | 0.9865983 | 0 | 0 | 0
246 | 0.9849915 | 0.007876655 | 0.1358044 | 0.007758438
247 | 0.9849915 | 0.007876655 | 0.1358044 | 0.007758438
248 | 0.9865983 | 0.01575331 | 0.2716088 | 0.01554219
249 | 0.9882051 | 0.007876655 | 0.1358044 | 0.007783751
250 | 0.9849915 | 0 | 0 | 0
251 | 0.9849915 | 0 | 0 | 0
252 | 0.9882051 | 0.007876655 | 0.1358044 | 0.007783751
253 | 0.9849915 | 0.01575331 | 0.2716088 | 0.01551688
254 | 0.9882051 | 0.02362996 | 0.4074132 | 0.02335125
255 | 0.9865983 | 0.01575331 | 0.2716088 | 0.01554219