## Summary
0
Time | 2023-10-04 08:29
ID | Test_New_CT
Pixel | 2
Pixel Area | 0.058
Irradiance | 100
Panel Temperature | 0
Voc | 0.9689231
Isc | 0.4725993
Vmp | 0.5527521
Imp | 0.4095861
Pmp | 0.2263996
FF | 0.4944167
Eff | 0.03903441
Dir | Reverse

## Data
| Voltage | Current | Current Density | Power
0 | 0.9689231 | 0.007876655 | 0.1358044 | 0.007631873
1 | 0.9689231 | 0.007876655 | 0.1358044 | 0.007631873
2 | 0.9721368 | 0.007876655 | 0.1358044 | 0.007657186
3 | 0.9721368 | 0.01575331 | 0.2716088 | 0.01531437
4 | 0.9705299 | 0.01575331 | 0.2716088 | 0.01528906
5 | 0.9753504 | 0.007876655 | 0.1358044 | 0.007682499
6 | 0.9769573 | 0.007876655 | 0.1358044 | 0.007695155
7 | 0.9769573 | 0.007876655 | 0.1358044 | 0.007695155
8 | 0.9753504 | 0.01575331 | 0.2716088 | 0.015365
9 | 0.9753504 | 0.01575331 | 0.2716088 | 0.015365
10 | 0.9769573 | 0.01575331 | 0.2716088 | 0.01539031
11 | 0.9753504 | 0 | 0 | 0
12 | 0.9785641 | 0.01575331 | 0.2716088 | 0.01541562
13 | 0.9801709 | 0.007876655 | 0.1358044 | 0.007720468
14 | 0.9785641 | 0.007876655 | 0.1358044 | 0.007707812
15 | 0.9801709 | 0.007876655 | 0.1358044 | 0.007720468
16 | 0.9785641 | 0.007876655 | 0.1358044 | 0.007707812
17 | 0.9801709 | 0.01575331 | 0.2716088 | 0.01544094
18 | 0.9801709 | 0.007876655 | 0.1358044 | 0.007720468
19 | 0.9817778 | 0.007876655 | 0.1358044 | 0.007733125
20 | 0.9801709 | 0.007876655 | 0.1358044 | 0.007720468
21 | 0.9817778 | 0.007876655 | 0.1358044 | 0.007733125
22 | 0.9785641 | 0.01575331 | 0.2716088 | 0.01541562
23 | 0.9833846 | 0.007876655 | 0.1358044 | 0.007745781
24 | 0.9833846 | 0.007876655 | 0.1358044 | 0.007745781
25 | 0.9817778 | 0 | 0 | 0
26 | 0.9785641 | 0.01575331 | 0.2716088 | 0.01541562
27 | 0.9833846 | 0.007876655 | 0.1358044 | 0.007745781
28 | 0.9817778 | 0.007876655 | 0.1358044 | 0.007733125
29 | 0.9801709 | 0.007876655 | 0.1358044 | 0.007720468
30 | 0.9833846 | 0 | 0 | 0
31 | 0.9849915 | 0.007876655 | 0.1358044 | 0.007758438
32 | 0.9833846 | 0 | 0 | 0
33 | 0.9801709 | 0.02362996 | 0.4074132 | 0.0231614
34 | 0.9817778 | 0.007876655 | 0.1358044 | 0.007733125
35 | 0.9817778 | 0.01575331 | 0.2716088 | 0.01546625
36 | 0.9833846 | 0 | 0 | 0
37 | 0.9817778 | 0.007876655 | 0.1358044 | 0.007733125
38 | 0.9849915 | 0.007876655 | 0.1358044 | 0.007758438
39 | 0.9801709 | 0.007876655 | 0.1358044 | 0.007720468
40 | 0.9817778 | 0.007876655 | 0.1358044 | 0.007733125
41 | 0.9849915 | 0.01575331 | 0.2716088 | 0.01551688
42 | 0.9817778 | 0.01575331 | 0.2716088 | 0.01546625
43 | 0.9801709 | 0.01575331 | 0.2716088 | 0.01544094
44 | 0.9817778 | 0.01575331 | 0.2716088 | 0.01546625
45 | 0.9833846 | 0 | 0 | 0
46 | 0.9817778 | 0 | 0 | 0
47 | 0.9817778 | 0.007876655 | 0.1358044 | 0.007733125
48 | 0.9833846 | 0.007876655 | 0.1358044 | 0.007745781
49 | 0.9817778 | 0.007876655 | 0.1358044 | 0.007733125
50 | 0.9833846 | 0.01575331 | 0.2716088 | 0.01549156
51 | 0.9817778 | 0.007876655 | 0.1358044 | 0.007733125
52 | 0.9817778 | 0.01575331 | 0.2716088 | 0.01546625
53 | 0.9817778 | 0.007876655 | 0.1358044 | 0.007733125
54 | 0.9849915 | 0.01575331 | 0.2716088 | 0.01551688
55 | 0.9849915 | 0.01575331 | 0.2716088 | 0.01551688
56 | 0.9817778 | 0.007876655 | 0.1358044 | 0.007733125
57 | 0.9849915 | 0 | 0 | 0
58 | 0.9833846 | 0 | 0 | 0
59 | 0.9865983 | 0.007876655 | 0.1358044 | 0.007771094
60 | 0.9833846 | 0.01575331 | 0.2716088 | 0.01549156
61 | 0.9865983 | 0 | 0 | 0
62 | 0.9801709 | 0 | 0 | 0
63 | 0.9833846 | 0 | 0 | 0
64 | 0.9849915 | 0.007876655 | 0.1358044 | 0.007758438
65 | 0.9833846 | 0.007876655 | 0.1358044 | 0.007745781
66 | 0.9833846 | 0.007876655 | 0.1358044 | 0.007745781
67 | 0.9817778 | 0 | 0 | 0
68 | 0.9801709 | 0.01575331 | 0.2716088 | 0.01544094
69 | 0.9817778 | 0.007876655 | 0.1358044 | 0.007733125
70 | 0.9849915 | 0.007876655 | 0.1358044 | 0.007758438
71 | 0.9817778 | 0.007876655 | 0.1358044 | 0.007733125
72 | 0.9817778 | 0.007876655 | 0.1358044 | 0.007733125
73 | 0.9833846 | 0.007876655 | 0.1358044 | 0.007745781
74 | 0.9865983 | 0.007876655 | 0.1358044 | 0.007771094
75 | 0.9833846 | 0.007876655 | 0.1358044 | 0.007745781
76 | 0.9849915 | 0.007876655 | 0.1358044 | 0.007758438
77 | 0.9849915 | 0.007876655 | 0.1358044 | 0.007758438
78 | 0.9833846 | 0.007876655 | 0.1358044 | 0.007745781
79 | 0.9817778 | 0.007876655 | 0.1358044 | 0.007733125
80 | 0.9817778 | 0.02362996 | 0.4074132 | 0.02319937
81 | 0.9865983 | 0.007876655 | 0.1358044 | 0.007771094
82 | 0.9817778 | 0.007876655 | 0.1358044 | 0.007733125
83 | 0.9833846 | 0.007876655 | 0.1358044 | 0.007745781
84 | 0.9817778 | 0.007876655 | 0.1358044 | 0.007733125
85 | 0.9882051 | 0.007876655 | 0.1358044 | 0.007783751
86 | 0.9833846 | 0 | 0 | 0
87 | 0.9865983 | 0 | 0 | 0
88 | 0.9833846 | 0.007876655 | 0.1358044 | 0.007745781
89 | 0.9882051 | 0.01575331 | 0.2716088 | 0.0155675
90 | 0.9833846 | 0.007876655 | 0.1358044 | 0.007745781
91 | 0.9849915 | 0 | 0 | 0
92 | 0.9849915 | 0.01575331 | 0.2716088 | 0.01551688
93 | 0.9833846 | 0 | 0 | 0
94 | 0.9833846 | 0.007876655 | 0.1358044 | 0.007745781
95 | 0.9801709 | 0.007876655 | 0.1358044 | 0.007720468
96 | 0.9865983 | 0.007876655 | 0.1358044 | 0.007771094
97 | 0.9865983 | 0.007876655 | 0.1358044 | 0.007771094
98 | 0.9849915 | 0.007876655 | 0.1358044 | 0.007758438
99 | 0.9833846 | 0.007876655 | 0.1358044 | 0.007745781
100 | 0.9849915 | 0.007876655 | 0.1358044 | 0.007758438
101 | 0.9849915 | 0.01575331 | 0.2716088 | 0.01551688
102 | 0.9849915 | 0 | 0 | 0
103 | 0.9849915 | 0.01575331 | 0.2716088 | 0.01551688
104 | 0.9849915 | 0.01575331 | 0.2716088 | 0.01551688
105 | 0.9849915 | 0.007876655 | 0.1358044 | 0.007758438
106 | 0.9865983 | 0 | 0 | 0
107 | 0.9833846 | 0.01575331 | 0.2716088 | 0.01549156
108 | 0.9833846 | 0.01575331 | 0.2716088 | 0.01549156
109 | 0.9849915 | 0.007876655 | 0.1358044 | 0.007758438
110 | 0.9849915 | 0.007876655 | 0.1358044 | 0.007758438
111 | 0.9833846 | 0 | 0 | 0
112 | 0.9882051 | 0.01575331 | 0.2716088 | 0.0155675
113 | 0.9801709 | 0.007876655 | 0.1358044 | 0.007720468
114 | 0.9833846 | 0.007876655 | 0.1358044 | 0.007745781
115 | 0.9833846 | 0.01575331 | 0.2716088 | 0.01549156
116 | 0.9849915 | 0 | 0 | 0
117 | 0.9833846 | 0.007876655 | 0.1358044 | 0.007745781
118 | 0.9865983 | 0.007876655 | 0.1358044 | 0.007771094
119 | 0.9882051 | 0.007876655 | 0.1358044 | 0.007783751
120 | 0.9849915 | 0.007876655 | 0.1358044 | 0.007758438
121 | 0.9865983 | 0.007876655 | 0.1358044 | 0.007771094
122 | 0.9849915 | 0.01575331 | 0.2716088 | 0.01551688
123 | 0.9865983 | 0.01575331 | 0.2716088 | 0.01554219
124 | 0.9865983 | 0 | 0 | 0
125 | 0.9817778 | 0 | 0 | 0
126 | 0.9833846 | 0.01575331 | 0.2716088 | 0.01549156
127 | 0.9865983 | 0.01575331 | 0.2716088 | 0.01554219
128 | 0.9046496 | 0.07876655 | 1.358044 | 0.07125613
129 | 0.8419829 | 0.1496564 | 2.580284 | 0.1260082
130 | 0.7793162 | 0.204793 | 3.530914 | 0.1595985
131 | 0.7327179 | 0.2599296 | 4.481545 | 0.1904551
132 | 0.6877265 | 0.2914362 | 5.024763 | 0.2004284
133 | 0.6523761 | 0.3308195 | 5.703785 | 0.2158187
134 | 0.6250598 | 0.3308195 | 5.703785 | 0.206782
135 | 0.5961368 | 0.3702028 | 6.382807 | 0.2206915
136 | 0.5720342 | 0.3702028 | 6.382807 | 0.2117686
137 | 0.5527521 | 0.4095861 | 7.061829 | 0.2263996
138 | 0.5302564 | 0.3938327 | 6.79022 | 0.2088323
139 | 0.5157949 | 0.3938327 | 6.79022 | 0.2031369
140 | 0.5013333 | 0.433216 | 7.469242 | 0.2171856
141 | 0.4884786 | 0.4174627 | 7.197633 | 0.2039216
142 | 0.4740171 | 0.433216 | 7.469242 | 0.2053518
143 | 0.4659829 | 0.4489693 | 7.740851 | 0.209212
144 | 0.4563419 | 0.4489693 | 7.740851 | 0.2048835
145 | 0.445094 | 0.456846 | 7.876655 | 0.2033394
146 | 0.4338462 | 0.4489693 | 7.740851 | 0.1947836
147 | 0.4274188 | 0.4647226 | 8.012459 | 0.1986312
148 | 0.4193846 | 0.4489693 | 7.740851 | 0.1882908
149 | 0.4129573 | 0.456846 | 7.876655 | 0.1886579
150 | 0.4081368 | 0.4725993 | 8.148264 | 0.1928851
151 | 0.3984957 | 0.4647226 | 8.012459 | 0.18519
152 | 0.3952821 | 0.4647226 | 8.012459 | 0.1836965
153 | 0.3904615 | 0.456846 | 7.876655 | 0.1783808
154 | 0.3824274 | 0.480476 | 8.284068 | 0.1837471
155 | 0.3808205 | 0.480476 | 8.284068 | 0.1829751
156 | 0.3743932 | 0.4725993 | 8.148264 | 0.1769379
157 | 0.3679658 | 0.480476 | 8.284068 | 0.1767987
158 | 0.366359 | 0.4647226 | 8.012459 | 0.1702553
159 | 0.3615385 | 0.4883526 | 8.419873 | 0.1765582
160 | 0.3583248 | 0.4725993 | 8.148264 | 0.169344
161 | 0.3438632 | 0.4647226 | 8.012459 | 0.159801
162 | 0.3422564 | 0.4725993 | 8.148264 | 0.1617501
163 | 0.3310085 | 0.480476 | 8.284068 | 0.1590416
164 | 0.3310085 | 0.4647226 | 8.012459 | 0.1538272
165 | 0.326188 | 0.4647226 | 8.012459 | 0.151587
166 | 0.3229744 | 0.4725993 | 8.148264 | 0.1526375
167 | 0.316547 | 0.456846 | 7.876655 | 0.1446132
168 | 0.3101197 | 0.480476 | 8.284068 | 0.149005
169 | 0.3052991 | 0.480476 | 8.284068 | 0.1466889
170 | 0.3052991 | 0.480476 | 8.284068 | 0.1466889
171 | 0.3020855 | 0.4725993 | 8.148264 | 0.1427654
172 | 0.297265 | 0.480476 | 8.284068 | 0.1428287
173 | 0.2924444 | 0.4647226 | 8.012459 | 0.1359056
174 | 0.2876239 | 0.480476 | 8.284068 | 0.1381964
175 | 0.2844103 | 0.4647226 | 8.012459 | 0.1321719
176 | 0.2811966 | 0.4725993 | 8.148264 | 0.1328933
177 | 0.2763761 | 0.4489693 | 7.740851 | 0.1240844
178 | 0.2683419 | 0.4647226 | 8.012459 | 0.1247045
179 | 0.2715556 | 0.4647226 | 8.012459 | 0.126198
180 | 0.2635214 | 0.4725993 | 8.148264 | 0.12454
181 | 0.2619145 | 0.480476 | 8.284068 | 0.1258436
182 | 0.2587009 | 0.456846 | 7.876655 | 0.1181864
183 | 0.2554872 | 0.4883526 | 8.419873 | 0.1247678
184 | 0.2506667 | 0.480476 | 8.284068 | 0.1204393
185 | 0.2442393 | 0.480476 | 8.284068 | 0.1173511
186 | 0.2410256 | 0.4725993 | 8.148264 | 0.1139085
187 | 0.237812 | 0.480476 | 8.284068 | 0.1142629
188 | 0.2362051 | 0.480476 | 8.284068 | 0.1134909
189 | 0.2313846 | 0.456846 | 7.876655 | 0.1057071
190 | 0.2313846 | 0.480476 | 8.284068 | 0.1111747
191 | 0.2249573 | 0.4647226 | 8.012459 | 0.1045427
192 | 0.2249573 | 0.4647226 | 8.012459 | 0.1045427
193 | 0.2297778 | 0.4725993 | 8.148264 | 0.1085928
194 | 0.2281709 | 0.4725993 | 8.148264 | 0.1078334
195 | 0.2249573 | 0.4725993 | 8.148264 | 0.1063146
196 | 0.2265641 | 0.4725993 | 8.148264 | 0.107074
197 | 0.2249573 | 0.4647226 | 8.012459 | 0.1045427
198 | 0.2233504 | 0.4647226 | 8.012459 | 0.103796
199 | 0.2201368 | 0.4725993 | 8.148264 | 0.1040365
200 | 0.2185299 | 0.480476 | 8.284068 | 0.1049984
201 | 0.2185299 | 0.480476 | 8.284068 | 0.1049984
202 | 0.2153162 | 0.4647226 | 8.012459 | 0.1000623
203 | 0.2137094 | 0.4725993 | 8.148264 | 0.1009989
204 | 0.2104957 | 0.4725993 | 8.148264 | 0.09948013
205 | 0.2088889 | 0.4725993 | 8.148264 | 0.09872074
206 | 0.2056752 | 0.4725993 | 8.148264 | 0.09720196
207 | 0.2024615 | 0.4725993 | 8.148264 | 0.09568318
208 | 0.1992479 | 0.4725993 | 8.148264 | 0.0941644
209 | 0.1928205 | 0.4647226 | 8.012459 | 0.08960806
210 | 0.1896068 | 0.4647226 | 8.012459 | 0.08811459
211 | 0.1896068 | 0.4647226 | 8.012459 | 0.08811459
212 | 0.1831795 | 0.456846 | 7.876655 | 0.08368481
213 | 0.1767521 | 0.480476 | 8.284068 | 0.08492515
214 | 0.1751453 | 0.4647226 | 8.012459 | 0.08139399
215 | 0.1735385 | 0.4647226 | 8.012459 | 0.08064725
216 | 0.1671111 | 0.4647226 | 8.012459 | 0.07766032
217 | 0.1638974 | 0.4725993 | 8.148264 | 0.07745781
218 | 0.1638974 | 0.480476 | 8.284068 | 0.07874878
219 | 0.1590769 | 0.4725993 | 8.148264 | 0.07517964
220 | 0.1558632 | 0.4883526 | 8.419873 | 0.07611622
221 | 0.1494359 | 0.4725993 | 8.148264 | 0.0706233
222 | 0.1494359 | 0.4647226 | 8.012459 | 0.06944624
223 | 0.1510427 | 0.456846 | 7.876655 | 0.06900327
224 | 0.1430085 | 0.4725993 | 8.148264 | 0.06758574
225 | 0.1333675 | 0.4725993 | 8.148264 | 0.0630294
226 | 0.1317607 | 0.4725993 | 8.148264 | 0.06227001
227 | 0.1221197 | 0.480476 | 8.284068 | 0.05867556
228 | 0.1156923 | 0.480476 | 8.284068 | 0.05558737
229 | 0.1172991 | 0.480476 | 8.284068 | 0.05635942
230 | 0.1108718 | 0.4725993 | 8.148264 | 0.05239793
231 | 0.1076581 | 0.4647226 | 8.012459 | 0.05003117
232 | 0.1044444 | 0.4725993 | 8.148264 | 0.04936037
233 | 0.09962393 | 0.4725993 | 8.148264 | 0.0470822
234 | 0.09641026 | 0.4647226 | 8.012459 | 0.04480403
235 | 0.08998291 | 0.4647226 | 8.012459 | 0.04181709
236 | 0.08998291 | 0.4647226 | 8.012459 | 0.04181709
237 | 0.08676923 | 0.480476 | 8.284068 | 0.04169053
238 | 0.08676923 | 0.480476 | 8.284068 | 0.04169053
239 | 0.07873504 | 0.4647226 | 8.012459 | 0.03658996
240 | 0.07070085 | 0.480476 | 8.284068 | 0.03397006
241 | 0.06748718 | 0.4647226 | 8.012459 | 0.03136282
242 | 0.06588034 | 0.456846 | 7.876655 | 0.03009717
243 | 0.06266667 | 0.4725993 | 8.148264 | 0.02961622
244 | 0.05784615 | 0.4725993 | 8.148264 | 0.02733805
245 | 0.0514188 | 0.4725993 | 8.148264 | 0.02430049
246 | 0.04981197 | 0.480476 | 8.284068 | 0.02393345
247 | 0.04659829 | 0.4883526 | 8.419873 | 0.0227564
248 | 0.04338462 | 0.4725993 | 8.148264 | 0.02050354
249 | 0.03695726 | 0.4725993 | 8.148264 | 0.01746598
250 | 0.03374359 | 0.480476 | 8.284068 | 0.01621298
251 | 0.03213675 | 0.480476 | 8.284068 | 0.01544094
252 | 0.02731624 | 0.480476 | 8.284068 | 0.0131248
253 | 0.02731624 | 0.4725993 | 8.148264 | 0.01290964
254 | 0.02249573 | 0.4647226 | 8.012459 | 0.01045427
255 | 0.02088889 | 0.4725993 | 8.148264 | 0.009872074