## Summary
0
Time | 2023-10-04 08:29
ID | Test_New_CT
Pixel | 3
Pixel Area | 0.058
Irradiance | 100
Panel Temperature | 0
Voc | 0.3406496
Isc | 0.03938327
Vmp | 0.237812
Imp | 0.02362996
Pmp | 0.005619488
FF | 0.4188648
Eff | 0.0009688773
Dir | Reverse

## Data
| Voltage | Current | Current Density | Power
0 | 0.3406496 | 0.01575331 | 0.2716088 | 0.005366358
1 | 0.3133333 | 0.007876655 | 0.1358044 | 0.002468019
2 | 0.2908376 | 0.007876655 | 0.1358044 | 0.002290827
3 | 0.2699487 | 0.01575331 | 0.2716088 | 0.004252586
4 | 0.2538803 | 0 | 0 | 0
5 | 0.237812 | 0.02362996 | 0.4074132 | 0.005619488
6 | 0.2201368 | 0.007876655 | 0.1358044 | 0.001733941
7 | 0.2137094 | 0.01575331 | 0.2716088 | 0.00336663
8 | 0.2024615 | 0.01575331 | 0.2716088 | 0.003189439
9 | 0.1912137 | 0.007876655 | 0.1358044 | 0.001506124
10 | 0.1863932 | 0.007876655 | 0.1358044 | 0.001468155
11 | 0.1767521 | 0.007876655 | 0.1358044 | 0.001392216
12 | 0.1703248 | 0 | 0 | 0
13 | 0.1638974 | 0.01575331 | 0.2716088 | 0.002581927
14 | 0.1622906 | 0 | 0 | 0
15 | 0.1590769 | 0.01575331 | 0.2716088 | 0.002505988
16 | 0.1526496 | 0.01575331 | 0.2716088 | 0.002404736
17 | 0.1510427 | 0 | 0 | 0
18 | 0.1494359 | 0.007876655 | 0.1358044 | 0.001177055
19 | 0.1446154 | 0.007876655 | 0.1358044 | 0.001139085
20 | 0.1430085 | 0.007876655 | 0.1358044 | 0.001126429
21 | 0.1430085 | 0 | 0 | 0
22 | 0.1430085 | 0 | 0 | 0
23 | 0.138188 | 0 | 0 | 0
24 | 0.138188 | 0.007876655 | 0.1358044 | 0.001088459
25 | 0.1365812 | 0.007876655 | 0.1358044 | 0.001075803
26 | 0.1365812 | 0 | 0 | 0
27 | 0.1365812 | 0.007876655 | 0.1358044 | 0.001075803
28 | 0.1349744 | 0 | 0 | 0
29 | 0.1349744 | 0 | 0 | 0
30 | 0.1317607 | 0.007876655 | 0.1358044 | 0.001037833
31 | 0.1349744 | 0.007876655 | 0.1358044 | 0.001063146
32 | 0.1349744 | 0.01575331 | 0.2716088 | 0.002126293
33 | 0.1301538 | 0 | 0 | 0
34 | 0.1301538 | 0.007876655 | 0.1358044 | 0.001025177
35 | 0.1317607 | 0.007876655 | 0.1358044 | 0.001037833
36 | 0.1317607 | 0.01575331 | 0.2716088 | 0.002075667
37 | 0.1301538 | 0.007876655 | 0.1358044 | 0.001025177
38 | 0.128547 | 0.007876655 | 0.1358044 | 0.00101252
39 | 0.1317607 | 0.007876655 | 0.1358044 | 0.001037833
40 | 0.1301538 | 0.01575331 | 0.2716088 | 0.002050354
41 | 0.1317607 | 0.007876655 | 0.1358044 | 0.001037833
42 | 0.128547 | 0 | 0 | 0
43 | 0.1317607 | 0.007876655 | 0.1358044 | 0.001037833
44 | 0.1301538 | 0.007876655 | 0.1358044 | 0.001025177
45 | 0.1301538 | 0.007876655 | 0.1358044 | 0.001025177
46 | 0.1301538 | 0.007876655 | 0.1358044 | 0.001025177
47 | 0.1253333 | 0.007876655 | 0.1358044 | 0.0009872074
48 | 0.128547 | 0.007876655 | 0.1358044 | 0.00101252
49 | 0.1269402 | 0 | 0 | 0
50 | 0.1317607 | 0.007876655 | 0.1358044 | 0.001037833
51 | 0.128547 | 0.01575331 | 0.2716088 | 0.002025041
52 | 0.1301538 | 0.01575331 | 0.2716088 | 0.002050354
53 | 0.128547 | 0.007876655 | 0.1358044 | 0.00101252
54 | 0.1301538 | 0.01575331 | 0.2716088 | 0.002050354
55 | 0.128547 | 0 | 0 | 0
56 | 0.128547 | 0.01575331 | 0.2716088 | 0.002025041
57 | 0.1317607 | 0 | 0 | 0
58 | 0.1333675 | 0 | 0 | 0
59 | 0.128547 | 0.007876655 | 0.1358044 | 0.00101252
60 | 0.1269402 | 0.007876655 | 0.1358044 | 0.0009998639
61 | 0.1269402 | 0.01575331 | 0.2716088 | 0.001999728
62 | 0.1269402 | 0.007876655 | 0.1358044 | 0.0009998639
63 | 0.128547 | 0.007876655 | 0.1358044 | 0.00101252
64 | 0.1301538 | 0.007876655 | 0.1358044 | 0.001025177
65 | 0.1301538 | 0.007876655 | 0.1358044 | 0.001025177
66 | 0.128547 | 0.007876655 | 0.1358044 | 0.00101252
67 | 0.1317607 | 0.007876655 | 0.1358044 | 0.001037833
68 | 0.1301538 | 0.02362996 | 0.4074132 | 0.003075531
69 | 0.1317607 | 0 | 0 | 0
70 | 0.1237265 | 0 | 0 | 0
71 | 0.1301538 | 0.007876655 | 0.1358044 | 0.001025177
72 | 0.128547 | 0.01575331 | 0.2716088 | 0.002025041
73 | 0.1269402 | 0.007876655 | 0.1358044 | 0.0009998639
74 | 0.1237265 | 0.007876655 | 0.1358044 | 0.0009745509
75 | 0.1269402 | 0.007876655 | 0.1358044 | 0.0009998639
76 | 0.1269402 | 0.01575331 | 0.2716088 | 0.001999728
77 | 0.1301538 | 0.01575331 | 0.2716088 | 0.002050354
78 | 0.1269402 | 0.01575331 | 0.2716088 | 0.001999728
79 | 0.1269402 | 0.01575331 | 0.2716088 | 0.001999728
80 | 0.128547 | 0.01575331 | 0.2716088 | 0.002025041
81 | 0.128547 | 0 | 0 | 0
82 | 0.1269402 | 0.007876655 | 0.1358044 | 0.0009998639
83 | 0.1269402 | 0.007876655 | 0.1358044 | 0.0009998639
84 | 0.128547 | 0.02362996 | 0.4074132 | 0.003037561
85 | 0.1333675 | 0.01575331 | 0.2716088 | 0.00210098
86 | 0.128547 | 0 | 0 | 0
87 | 0.1317607 | 0.01575331 | 0.2716088 | 0.002075667
88 | 0.128547 | 0.007876655 | 0.1358044 | 0.00101252
89 | 0.1301538 | 0 | 0 | 0
90 | 0.1253333 | 0.007876655 | 0.1358044 | 0.0009872074
91 | 0.1269402 | 0 | 0 | 0
92 | 0.128547 | 0.007876655 | 0.1358044 | 0.00101252
93 | 0.1269402 | 0.007876655 | 0.1358044 | 0.0009998639
94 | 0.1269402 | 0.007876655 | 0.1358044 | 0.0009998639
95 | 0.1269402 | 0.01575331 | 0.2716088 | 0.001999728
96 | 0.1253333 | 0.02362996 | 0.4074132 | 0.002961622
97 | 0.128547 | 0.007876655 | 0.1358044 | 0.00101252
98 | 0.1269402 | 0.01575331 | 0.2716088 | 0.001999728
99 | 0.128547 | 0.007876655 | 0.1358044 | 0.00101252
100 | 0.1317607 | 0.007876655 | 0.1358044 | 0.001037833
101 | 0.128547 | 0 | 0 | 0
102 | 0.1253333 | 0.007876655 | 0.1358044 | 0.0009872074
103 | 0.128547 | 0.007876655 | 0.1358044 | 0.00101252
104 | 0.1269402 | 0.007876655 | 0.1358044 | 0.0009998639
105 | 0.1269402 | 0.007876655 | 0.1358044 | 0.0009998639
106 | 0.1301538 | 0.01575331 | 0.2716088 | 0.002050354
107 | 0.1269402 | 0.01575331 | 0.2716088 | 0.001999728
108 | 0.128547 | 0.007876655 | 0.1358044 | 0.00101252
109 | 0.1269402 | 0.007876655 | 0.1358044 | 0.0009998639
110 | 0.128547 | 0.007876655 | 0.1358044 | 0.00101252
111 | 0.1253333 | 0 | 0 | 0
112 | 0.1301538 | 0 | 0 | 0
113 | 0.1269402 | 0.007876655 | 0.1358044 | 0.0009998639
114 | 0.1269402 | 0 | 0 | 0
115 | 0.1253333 | 0.007876655 | 0.1358044 | 0.0009872074
116 | 0.128547 | 0.007876655 | 0.1358044 | 0.00101252
117 | 0.128547 | 0.007876655 | 0.1358044 | 0.00101252
118 | 0.1269402 | 0 | 0 | 0
119 | 0.128547 | 0.007876655 | 0.1358044 | 0.00101252
120 | 0.1253333 | 0.01575331 | 0.2716088 | 0.001974415
121 | 0.1269402 | 0.01575331 | 0.2716088 | 0.001999728
122 | 0.128547 | 0.007876655 | 0.1358044 | 0.00101252
123 | 0.128547 | 0.007876655 | 0.1358044 | 0.00101252
124 | 0.128547 | 0.01575331 | 0.2716088 | 0.002025041
125 | 0.1269402 | 0.007876655 | 0.1358044 | 0.0009998639
126 | 0.1269402 | 0.007876655 | 0.1358044 | 0.0009998639
127 | 0.1269402 | 0.01575331 | 0.2716088 | 0.001999728
128 | 0.109265 | 0.007876655 | 0.1358044 | 0.0008606424
129 | 0.09641026 | 0.02362996 | 0.4074132 | 0.002278171
130 | 0.08516239 | 0.007876655 | 0.1358044 | 0.0006707948
131 | 0.07552137 | 0.02362996 | 0.4074132 | 0.001784567
132 | 0.06748718 | 0.007876655 | 0.1358044 | 0.0005315732
133 | 0.05945299 | 0.007876655 | 0.1358044 | 0.0004682907
134 | 0.05623932 | 0.01575331 | 0.2716088 | 0.0008859554
135 | 0.04820513 | 0.02362996 | 0.4074132 | 0.001139085
136 | 0.04338462 | 0.01575331 | 0.2716088 | 0.0006834513
137 | 0.04177778 | 0.01575331 | 0.2716088 | 0.0006581383
138 | 0.0385641 | 0.007876655 | 0.1358044 | 0.0003037561
139 | 0.03213675 | 0.01575331 | 0.2716088 | 0.0005062602
140 | 0.03374359 | 0.01575331 | 0.2716088 | 0.0005315732
141 | 0.02892308 | 0.02362996 | 0.4074132 | 0.0006834513
142 | 0.02731624 | 0.03150662 | 0.5432176 | 0.0008606424
143 | 0.02731624 | 0.02362996 | 0.4074132 | 0.0006454818
144 | 0.02410256 | 0.02362996 | 0.4074132 | 0.0005695427
145 | 0.0257094 | 0.01575331 | 0.2716088 | 0.0004050082
146 | 0.0257094 | 0.03938327 | 0.679022 | 0.00101252
147 | 0.02249573 | 0.01575331 | 0.2716088 | 0.0003543822
148 | 0.02088889 | 0.01575331 | 0.2716088 | 0.0003290691
149 | 0.02088889 | 0.01575331 | 0.2716088 | 0.0003290691
150 | 0.01767521 | 0.01575331 | 0.2716088 | 0.0002784431
151 | 0.01767521 | 0.007876655 | 0.1358044 | 0.0001392216
152 | 0.01767521 | 0.02362996 | 0.4074132 | 0.0004176647
153 | 0.01606838 | 0.02362996 | 0.4074132 | 0.0003796952
154 | 0.01767521 | 0.01575331 | 0.2716088 | 0.0002784431
155 | 0.01928205 | 0.01575331 | 0.2716088 | 0.0003037561
156 | 0.01767521 | 0.007876655 | 0.1358044 | 0.0001392216
157 | 0.0128547 | 0.02362996 | 0.4074132 | 0.0003037561
158 | 0.01767521 | 0.03150662 | 0.5432176 | 0.0005568862
159 | 0.01767521 | 0.007876655 | 0.1358044 | 0.0001392216
160 | 0.01446154 | 0.01575331 | 0.2716088 | 0.0002278171
161 | 0.01767521 | 0.01575331 | 0.2716088 | 0.0002784431
162 | 0.01606838 | 0.02362996 | 0.4074132 | 0.0003796952
163 | 0.01606838 | 0.01575331 | 0.2716088 | 0.0002531301
164 | 0.01767521 | 0.03150662 | 0.5432176 | 0.0005568862
165 | 0.01606838 | 0.03150662 | 0.5432176 | 0.0005062602
166 | 0.01606838 | 0.03938327 | 0.679022 | 0.0006328253
167 | 0.01606838 | 0.007876655 | 0.1358044 | 0.0001265651
168 | 0.01767521 | 0.01575331 | 0.2716088 | 0.0002784431
169 | 0.0128547 | 0.01575331 | 0.2716088 | 0.0002025041
170 | 0.01124786 | 0.007876655 | 0.1358044 | 8.859554e-05
171 | 0.009641026 | 0.007876655 | 0.1358044 | 7.593903e-05
172 | 0.01124786 | 0.01575331 | 0.2716088 | 0.0001771911
173 | 0.01446154 | 0.01575331 | 0.2716088 | 0.0002278171
174 | 0.01446154 | 0.02362996 | 0.4074132 | 0.0003417256
175 | 0.01124786 | 0.02362996 | 0.4074132 | 0.0002657866
176 | 0.01446154 | 0.01575331 | 0.2716088 | 0.0002278171
177 | 0.01124786 | 0.02362996 | 0.4074132 | 0.0002657866
178 | 0.0128547 | 0.03150662 | 0.5432176 | 0.0004050082
179 | 0.00642735 | 0.02362996 | 0.4074132 | 0.0001518781
180 | 0.01124786 | 0.02362996 | 0.4074132 | 0.0002657866
181 | 0.01124786 | 0.01575331 | 0.2716088 | 0.0001771911
182 | 0.0128547 | 0.01575331 | 0.2716088 | 0.0002025041
183 | 0.0128547 | 0.01575331 | 0.2716088 | 0.0002025041
184 | 0.01124786 | 0.03150662 | 0.5432176 | 0.0003543822
185 | 0.01124786 | 0.02362996 | 0.4074132 | 0.0002657866
186 | 0.0128547 | 0.02362996 | 0.4074132 | 0.0003037561
187 | 0.009641026 | 0.03150662 | 0.5432176 | 0.0003037561
188 | 0.01446154 | 0.03150662 | 0.5432176 | 0.0004556342
189 | 0.004820513 | 0.03938327 | 0.679022 | 0.0001898476
190 | 0.01124786 | 0.02362996 | 0.4074132 | 0.0002657866
191 | 0.009641026 | 0.02362996 | 0.4074132 | 0.0002278171
192 | 0.01124786 | 0.01575331 | 0.2716088 | 0.0001771911
193 | 0.009641026 | 0.007876655 | 0.1358044 | 7.593903e-05
194 | 0.009641026 | 0.007876655 | 0.1358044 | 7.593903e-05
195 | 0.009641026 | 0.01575331 | 0.2716088 | 0.0001518781
196 | 0.009641026 | 0.01575331 | 0.2716088 | 0.0001518781
197 | 0.009641026 | 0.02362996 | 0.4074132 | 0.0002278171
198 | 0.009641026 | 0.01575331 | 0.2716088 | 0.0001518781
199 | 0.0128547 | 0.02362996 | 0.4074132 | 0.0003037561
200 | 0.0128547 | 0.01575331 | 0.2716088 | 0.0002025041
201 | 0.009641026 | 0.02362996 | 0.4074132 | 0.0002278171
202 | 0.008034188 | 0.03938327 | 0.679022 | 0.0003164126
203 | 0.01124786 | 0.02362996 | 0.4074132 | 0.0002657866
204 | 0.01124786 | 0.007876655 | 0.1358044 | 8.859554e-05
205 | 0.008034188 | 0.02362996 | 0.4074132 | 0.0001898476
206 | 0.01124786 | 0.02362996 | 0.4074132 | 0.0002657866
207 | 0.009641026 | 0.03150662 | 0.5432176 | 0.0003037561
208 | 0.008034188 | 0.01575331 | 0.2716088 | 0.0001265651
209 | 0.01124786 | 0.01575331 | 0.2716088 | 0.0001771911
210 | 0.009641026 | 0.03150662 | 0.5432176 | 0.0003037561
211 | 0.01124786 | 0.02362996 | 0.4074132 | 0.0002657866
212 | 0.00642735 | 0.01575331 | 0.2716088 | 0.000101252
213 | 0.008034188 | 0.02362996 | 0.4074132 | 0.0001898476
214 | 0.008034188 | 0.02362996 | 0.4074132 | 0.0001898476
215 | 0.009641026 | 0.02362996 | 0.4074132 | 0.0002278171
216 | 0.008034188 | 0.01575331 | 0.2716088 | 0.0001265651
217 | 0.009641026 | 0.007876655 | 0.1358044 | 7.593903e-05
218 | 0.004820513 | 0.03150662 | 0.5432176 | 0.0001518781
219 | 0.00642735 | 0.01575331 | 0.2716088 | 0.000101252
220 | 0.00642735 | 0.02362996 | 0.4074132 | 0.0001518781
221 | 0.008034188 | 0.02362996 | 0.4074132 | 0.0001898476
222 | 0.004820513 | 0.03150662 | 0.5432176 | 0.0001518781
223 | 0.00642735 | 0.03150662 | 0.5432176 | 0.0002025041
224 | 0.008034188 | 0.02362996 | 0.4074132 | 0.0001898476
225 | 0.003213675 | 0.02362996 | 0.4074132 | 7.593903e-05
226 | 0.00642735 | 0.03150662 | 0.5432176 | 0.0002025041
227 | 0.008034188 | 0.03150662 | 0.5432176 | 0.0002531301
228 | 0.00642735 | 0.01575331 | 0.2716088 | 0.000101252
229 | 0.008034188 | 0.01575331 | 0.2716088 | 0.0001265651
230 | 0.004820513 | 0.02362996 | 0.4074132 | 0.0001139085
231 | 0.00642735 | 0.03150662 | 0.5432176 | 0.0002025041
232 | 0.003213675 | 0.02362996 | 0.4074132 | 7.593903e-05
233 | 0.004820513 | 0.03150662 | 0.5432176 | 0.0001518781
234 | 0.004820513 | 0.02362996 | 0.4074132 | 0.0001139085
235 | 0.004820513 | 0.02362996 | 0.4074132 | 0.0001139085
236 | 0.004820513 | 0.03150662 | 0.5432176 | 0.0001518781
237 | 0.00642735 | 0.02362996 | 0.4074132 | 0.0001518781
238 | 0.00642735 | 0.01575331 | 0.2716088 | 0.000101252
239 | 0.003213675 | 0.01575331 | 0.2716088 | 5.062602e-05
240 | 0.001606838 | 0.04725993 | 0.8148264 | 7.593903e-05
241 | 0.001606838 | 0.02362996 | 0.4074132 | 3.796952e-05
242 | 0.004820513 | 0.02362996 | 0.4074132 | 0.0001139085
243 | 0.003213675 | 0.03150662 | 0.5432176 | 0.000101252
244 | 0.004820513 | 0.03150662 | 0.5432176 | 0.0001518781
245 | 0.004820513 | 0.03150662 | 0.5432176 | 0.0001518781
246 | 0.003213675 | 0.01575331 | 0.2716088 | 5.062602e-05
247 | 0.001606838 | 0.02362996 | 0.4074132 | 3.796952e-05
248 | 0.004820513 | 0.03150662 | 0.5432176 | 0.0001518781
249 | 0.004820513 | 0.02362996 | 0.4074132 | 0.0001139085
250 | 0.004820513 | 0.03150662 | 0.5432176 | 0.0001518781
251 | 0.00642735 | 0.03150662 | 0.5432176 | 0.0002025041
252 | 0.004820513 | 0.02362996 | 0.4074132 | 0.0001139085
253 | 0.003213675 | 0.02362996 | 0.4074132 | 7.593903e-05
254 | 0.004820513 | 0.03150662 | 0.5432176 | 0.0001518781
255 | 0.003213675 | 0.03938327 | 0.679022 | 0.0001265651