## Summary
0
Time | 2023-10-04 08:30
ID | Test_New_CT
Pixel | 5
Pixel Area | 0.058
Irradiance | 100
Panel Temperature | 0
Voc | 0.7568205
Isc | 0.3150662
Vmp | 0.554359
Imp | 0.204793
Pmp | 0.1135289
FF | 0.4761145
Eff | 0.01957394
Dir | Reverse

## Data
| Voltage | Current | Current Density | Power
0 | 0.7568205 | 0 | 0 | 0
1 | 0.7809231 | 0.01575331 | 0.2716088 | 0.01230212
2 | 0.801812 | 0.01575331 | 0.2716088 | 0.01263119
3 | 0.8178803 | 0 | 0 | 0
4 | 0.8355556 | 0.01575331 | 0.2716088 | 0.01316277
5 | 0.8484103 | 0.007876655 | 0.1358044 | 0.006682635
6 | 0.861265 | 0.007876655 | 0.1358044 | 0.006783887
7 | 0.8725128 | 0.007876655 | 0.1358044 | 0.006872482
8 | 0.8821538 | 0.007876655 | 0.1358044 | 0.006948421
9 | 0.890188 | 0.007876655 | 0.1358044 | 0.007011704
10 | 0.8966154 | 0.007876655 | 0.1358044 | 0.00706233
11 | 0.9046496 | 0 | 0 | 0
12 | 0.9094701 | 0.007876655 | 0.1358044 | 0.007163582
13 | 0.9126838 | 0.007876655 | 0.1358044 | 0.007188895
14 | 0.9191111 | 0.007876655 | 0.1358044 | 0.007239521
15 | 0.9223248 | 0.01575331 | 0.2716088 | 0.01452967
16 | 0.9287521 | 0.007876655 | 0.1358044 | 0.00731546
17 | 0.930359 | 0.007876655 | 0.1358044 | 0.007328117
18 | 0.9319658 | 0.007876655 | 0.1358044 | 0.007340773
19 | 0.9351795 | 0.007876655 | 0.1358044 | 0.007366086
20 | 0.9383932 | 0.007876655 | 0.1358044 | 0.007391399
21 | 0.9367863 | 0.007876655 | 0.1358044 | 0.007378743
22 | 0.9416068 | 0.007876655 | 0.1358044 | 0.007416712
23 | 0.9448205 | 0.01575331 | 0.2716088 | 0.01488405
24 | 0.9464274 | 0.007876655 | 0.1358044 | 0.007454682
25 | 0.9464274 | 0.01575331 | 0.2716088 | 0.01490936
26 | 0.9448205 | 0.007876655 | 0.1358044 | 0.007442025
27 | 0.9480342 | 0.01575331 | 0.2716088 | 0.01493468
28 | 0.9464274 | 0.01575331 | 0.2716088 | 0.01490936
29 | 0.9480342 | 0.007876655 | 0.1358044 | 0.007467338
30 | 0.9464274 | 0.007876655 | 0.1358044 | 0.007454682
31 | 0.949641 | 0.007876655 | 0.1358044 | 0.007479995
32 | 0.9448205 | 0.007876655 | 0.1358044 | 0.007442025
33 | 0.9512479 | 0 | 0 | 0
34 | 0.949641 | 0 | 0 | 0
35 | 0.9528547 | 0.01575331 | 0.2716088 | 0.01501062
36 | 0.9512479 | 0.02362996 | 0.4074132 | 0.02247795
37 | 0.9528547 | 0.007876655 | 0.1358044 | 0.007505308
38 | 0.9544615 | 0.007876655 | 0.1358044 | 0.007517964
39 | 0.9528547 | 0.007876655 | 0.1358044 | 0.007505308
40 | 0.9528547 | 0.007876655 | 0.1358044 | 0.007505308
41 | 0.9512479 | 0 | 0 | 0
42 | 0.9512479 | 0.007876655 | 0.1358044 | 0.007492651
43 | 0.9528547 | 0 | 0 | 0
44 | 0.9512479 | 0.007876655 | 0.1358044 | 0.007492651
45 | 0.9544615 | 0 | 0 | 0
46 | 0.9512479 | 0.007876655 | 0.1358044 | 0.007492651
47 | 0.9560684 | 0.007876655 | 0.1358044 | 0.007530621
48 | 0.9560684 | 0.007876655 | 0.1358044 | 0.007530621
49 | 0.9528547 | 0.007876655 | 0.1358044 | 0.007505308
50 | 0.9544615 | 0.007876655 | 0.1358044 | 0.007517964
51 | 0.9560684 | 0.007876655 | 0.1358044 | 0.007530621
52 | 0.9544615 | 0.007876655 | 0.1358044 | 0.007517964
53 | 0.9544615 | 0 | 0 | 0
54 | 0.9544615 | 0.007876655 | 0.1358044 | 0.007517964
55 | 0.9592821 | 0.007876655 | 0.1358044 | 0.007555934
56 | 0.9560684 | 0.007876655 | 0.1358044 | 0.007530621
57 | 0.9528547 | 0.007876655 | 0.1358044 | 0.007505308
58 | 0.9560684 | 0.01575331 | 0.2716088 | 0.01506124
59 | 0.9560684 | 0.007876655 | 0.1358044 | 0.007530621
60 | 0.9576752 | 0.007876655 | 0.1358044 | 0.007543277
61 | 0.9592821 | 0.007876655 | 0.1358044 | 0.007555934
62 | 0.9576752 | 0 | 0 | 0
63 | 0.9560684 | 0.007876655 | 0.1358044 | 0.007530621
64 | 0.9560684 | 0.01575331 | 0.2716088 | 0.01506124
65 | 0.9528547 | 0.01575331 | 0.2716088 | 0.01501062
66 | 0.9560684 | 0.01575331 | 0.2716088 | 0.01506124
67 | 0.9592821 | 0.007876655 | 0.1358044 | 0.007555934
68 | 0.9544615 | 0.007876655 | 0.1358044 | 0.007517964
69 | 0.9544615 | 0.02362996 | 0.4074132 | 0.02255389
70 | 0.9544615 | 0.01575331 | 0.2716088 | 0.01503593
71 | 0.9560684 | 0 | 0 | 0
72 | 0.9576752 | 0 | 0 | 0
73 | 0.9560684 | 0.007876655 | 0.1358044 | 0.007530621
74 | 0.9576752 | 0 | 0 | 0
75 | 0.9592821 | 0.01575331 | 0.2716088 | 0.01511187
76 | 0.9576752 | 0.01575331 | 0.2716088 | 0.01508655
77 | 0.9544615 | 0.007876655 | 0.1358044 | 0.007517964
78 | 0.9608889 | 0.007876655 | 0.1358044 | 0.00756859
79 | 0.9576752 | 0.01575331 | 0.2716088 | 0.01508655
80 | 0.9592821 | 0.007876655 | 0.1358044 | 0.007555934
81 | 0.9560684 | 0 | 0 | 0
82 | 0.9560684 | 0.007876655 | 0.1358044 | 0.007530621
83 | 0.9560684 | 0.01575331 | 0.2716088 | 0.01506124
84 | 0.9560684 | 0.01575331 | 0.2716088 | 0.01506124
85 | 0.9560684 | 0 | 0 | 0
86 | 0.9560684 | 0.007876655 | 0.1358044 | 0.007530621
87 | 0.9528547 | 0.02362996 | 0.4074132 | 0.02251592
88 | 0.9576752 | 0.007876655 | 0.1358044 | 0.007543277
89 | 0.9560684 | 0.007876655 | 0.1358044 | 0.007530621
90 | 0.9560684 | 0.02362996 | 0.4074132 | 0.02259186
91 | 0.9560684 | 0.007876655 | 0.1358044 | 0.007530621
92 | 0.9576752 | 0 | 0 | 0
93 | 0.9560684 | 0.007876655 | 0.1358044 | 0.007530621
94 | 0.9560684 | 0.007876655 | 0.1358044 | 0.007530621
95 | 0.9560684 | 0 | 0 | 0
96 | 0.9544615 | 0.007876655 | 0.1358044 | 0.007517964
97 | 0.9528547 | 0.007876655 | 0.1358044 | 0.007505308
98 | 0.9592821 | 0.007876655 | 0.1358044 | 0.007555934
99 | 0.9592821 | 0.007876655 | 0.1358044 | 0.007555934
100 | 0.9592821 | 0.01575331 | 0.2716088 | 0.01511187
101 | 0.9608889 | 0.007876655 | 0.1358044 | 0.00756859
102 | 0.9608889 | 0 | 0 | 0
103 | 0.9576752 | 0 | 0 | 0
104 | 0.9560684 | 0.007876655 | 0.1358044 | 0.007530621
105 | 0.9608889 | 0 | 0 | 0
106 | 0.9576752 | 0.007876655 | 0.1358044 | 0.007543277
107 | 0.9592821 | 0 | 0 | 0
108 | 0.9576752 | 0.007876655 | 0.1358044 | 0.007543277
109 | 0.9576752 | 0.01575331 | 0.2716088 | 0.01508655
110 | 0.9592821 | 0 | 0 | 0
111 | 0.9608889 | 0.007876655 | 0.1358044 | 0.00756859
112 | 0.9576752 | 0 | 0 | 0
113 | 0.9576752 | 0.01575331 | 0.2716088 | 0.01508655
114 | 0.9560684 | 0.01575331 | 0.2716088 | 0.01506124
115 | 0.9608889 | 0 | 0 | 0
116 | 0.9608889 | 0.007876655 | 0.1358044 | 0.00756859
117 | 0.9576752 | 0.007876655 | 0.1358044 | 0.007543277
118 | 0.9560684 | 0.01575331 | 0.2716088 | 0.01506124
119 | 0.9576752 | 0.01575331 | 0.2716088 | 0.01508655
120 | 0.9592821 | 0.007876655 | 0.1358044 | 0.007555934
121 | 0.9592821 | 0.007876655 | 0.1358044 | 0.007555934
122 | 0.9544615 | 0.007876655 | 0.1358044 | 0.007517964
123 | 0.9592821 | 0.007876655 | 0.1358044 | 0.007555934
124 | 0.9592821 | 0.01575331 | 0.2716088 | 0.01511187
125 | 0.9560684 | 0.01575331 | 0.2716088 | 0.01506124
126 | 0.9576752 | 0 | 0 | 0
127 | 0.9576752 | 0 | 0 | 0
128 | 0.8596581 | 0.03938327 | 0.679022 | 0.03385615
129 | 0.7841368 | 0.09451986 | 1.629653 | 0.0741165
130 | 0.7118291 | 0.1260265 | 2.17287 | 0.08970931
131 | 0.6491624 | 0.1496564 | 2.580284 | 0.09715134
132 | 0.5993504 | 0.1732864 | 2.987697 | 0.1038593
133 | 0.554359 | 0.204793 | 3.530914 | 0.1135289
134 | 0.5157949 | 0.2126697 | 3.666719 | 0.1096939
135 | 0.4884786 | 0.2126697 | 3.666719 | 0.1038846
136 | 0.4579487 | 0.2441763 | 4.209936 | 0.1118202
137 | 0.4306325 | 0.252053 | 4.345741 | 0.1085422
138 | 0.4145641 | 0.2678063 | 4.617349 | 0.1110229
139 | 0.3952821 | 0.2599296 | 4.481545 | 0.1027455
140 | 0.3727863 | 0.2678063 | 4.617349 | 0.09983451
141 | 0.3615385 | 0.2756829 | 4.753154 | 0.09966998
142 | 0.3486838 | 0.2914362 | 5.024763 | 0.1016191
143 | 0.3342222 | 0.2756829 | 4.753154 | 0.09213936
144 | 0.3229744 | 0.2914362 | 5.024763 | 0.09412643
145 | 0.3149402 | 0.2835596 | 4.888958 | 0.0893043
146 | 0.3052991 | 0.2835596 | 4.888958 | 0.0865705
147 | 0.2940513 | 0.2993129 | 5.160567 | 0.08801334
148 | 0.2892308 | 0.2993129 | 5.160567 | 0.0865705
149 | 0.2828034 | 0.2835596 | 4.888958 | 0.08019162
150 | 0.2763761 | 0.3071895 | 5.296371 | 0.08489984
151 | 0.2699487 | 0.2993129 | 5.160567 | 0.08079913
152 | 0.2651282 | 0.3071895 | 5.296371 | 0.08144461
153 | 0.2587009 | 0.3071895 | 5.296371 | 0.0794702
154 | 0.2554872 | 0.2914362 | 5.024763 | 0.07445822
155 | 0.2554872 | 0.3150662 | 5.432176 | 0.08049537
156 | 0.247453 | 0.2993129 | 5.160567 | 0.07406587
157 | 0.247453 | 0.2914362 | 5.024763 | 0.07211677
158 | 0.2394188 | 0.2993129 | 5.160567 | 0.07166113
159 | 0.237812 | 0.2993129 | 5.160567 | 0.07118019
160 | 0.2329915 | 0.2993129 | 5.160567 | 0.06973734
161 | 0.2297778 | 0.2993129 | 5.160567 | 0.06877545
162 | 0.2233504 | 0.3071895 | 5.296371 | 0.06861092
163 | 0.2201368 | 0.2993129 | 5.160567 | 0.06588977
164 | 0.2137094 | 0.3150662 | 5.432176 | 0.06733261
165 | 0.2121026 | 0.2993129 | 5.160567 | 0.06348503
166 | 0.2088889 | 0.3150662 | 5.432176 | 0.06581383
167 | 0.2056752 | 0.2993129 | 5.160567 | 0.06156124
168 | 0.2072821 | 0.2914362 | 5.024763 | 0.0604095
169 | 0.1992479 | 0.3229429 | 5.56798 | 0.06434567
170 | 0.1992479 | 0.3071895 | 5.296371 | 0.06120686
171 | 0.1960342 | 0.3071895 | 5.296371 | 0.06021965
172 | 0.1912137 | 0.3071895 | 5.296371 | 0.05873884
173 | 0.188 | 0.2914362 | 5.024763 | 0.05479001
174 | 0.1847863 | 0.2835596 | 4.888958 | 0.05239793
175 | 0.1847863 | 0.3071895 | 5.296371 | 0.05676443
176 | 0.1847863 | 0.3071895 | 5.296371 | 0.05676443
177 | 0.1799658 | 0.3071895 | 5.296371 | 0.05528362
178 | 0.1735385 | 0.3071895 | 5.296371 | 0.0533092
179 | 0.1703248 | 0.2993129 | 5.160567 | 0.0509804
180 | 0.1655043 | 0.2993129 | 5.160567 | 0.04953756
181 | 0.1671111 | 0.3150662 | 5.432176 | 0.05265106
182 | 0.1655043 | 0.3150662 | 5.432176 | 0.0521448
183 | 0.1606838 | 0.3150662 | 5.432176 | 0.05062602
184 | 0.1606838 | 0.3071895 | 5.296371 | 0.04936037
185 | 0.1574701 | 0.3071895 | 5.296371 | 0.04837316
186 | 0.1574701 | 0.3150662 | 5.432176 | 0.0496135
187 | 0.1542564 | 0.2993129 | 5.160567 | 0.04617093
188 | 0.1510427 | 0.2835596 | 4.888958 | 0.04282961
189 | 0.1478291 | 0.2835596 | 4.888958 | 0.04191835
190 | 0.1478291 | 0.2914362 | 5.024763 | 0.04308274
191 | 0.1478291 | 0.2835596 | 4.888958 | 0.04191835
192 | 0.1478291 | 0.3071895 | 5.296371 | 0.04541154
193 | 0.1446154 | 0.2993129 | 5.160567 | 0.04328525
194 | 0.1478291 | 0.2993129 | 5.160567 | 0.04424714
195 | 0.1462222 | 0.2993129 | 5.160567 | 0.0437662
196 | 0.1446154 | 0.3071895 | 5.296371 | 0.04442433
197 | 0.1430085 | 0.3071895 | 5.296371 | 0.04393073
198 | 0.1430085 | 0.3071895 | 5.296371 | 0.04393073
199 | 0.1397949 | 0.2914362 | 5.024763 | 0.04074129
200 | 0.1397949 | 0.2993129 | 5.160567 | 0.04184241
201 | 0.138188 | 0.2993129 | 5.160567 | 0.04136146
202 | 0.1349744 | 0.2993129 | 5.160567 | 0.04039957
203 | 0.1349744 | 0.2914362 | 5.024763 | 0.03933642
204 | 0.1365812 | 0.2993129 | 5.160567 | 0.04088051
205 | 0.1365812 | 0.2993129 | 5.160567 | 0.04088051
206 | 0.1333675 | 0.3071895 | 5.296371 | 0.04096911
207 | 0.1301538 | 0.2993129 | 5.160567 | 0.03895672
208 | 0.1269402 | 0.2914362 | 5.024763 | 0.03699497
209 | 0.1253333 | 0.2914362 | 5.024763 | 0.03652667
210 | 0.1221197 | 0.2914362 | 5.024763 | 0.03559009
211 | 0.1205128 | 0.2993129 | 5.160567 | 0.03607104
212 | 0.1124786 | 0.2993129 | 5.160567 | 0.0336663
213 | 0.1156923 | 0.3150662 | 5.432176 | 0.03645074
214 | 0.1172991 | 0.3150662 | 5.432176 | 0.036957
215 | 0.1108718 | 0.2993129 | 5.160567 | 0.03318536
216 | 0.1076581 | 0.3150662 | 5.432176 | 0.03391943
217 | 0.1060513 | 0.3071895 | 5.296371 | 0.03257784
218 | 0.1060513 | 0.3071895 | 5.296371 | 0.03257784
219 | 0.1028376 | 0.3071895 | 5.296371 | 0.03159064
220 | 0.1028376 | 0.3071895 | 5.296371 | 0.03159064
221 | 0.09962393 | 0.2835596 | 4.888958 | 0.02824932
222 | 0.09641026 | 0.3071895 | 5.296371 | 0.02961622
223 | 0.09319658 | 0.3071895 | 5.296371 | 0.02862902
224 | 0.08998291 | 0.3150662 | 5.432176 | 0.02835057
225 | 0.08837607 | 0.3229429 | 5.56798 | 0.02854042
226 | 0.08516239 | 0.3071895 | 5.296371 | 0.026161
227 | 0.08034188 | 0.3071895 | 5.296371 | 0.02468019
228 | 0.07873504 | 0.3071895 | 5.296371 | 0.02418658
229 | 0.07230769 | 0.2993129 | 5.160567 | 0.02164262
230 | 0.07070085 | 0.3150662 | 5.432176 | 0.02227545
231 | 0.07070085 | 0.3071895 | 5.296371 | 0.02171856
232 | 0.06748718 | 0.2993129 | 5.160567 | 0.02019978
233 | 0.06588034 | 0.3071895 | 5.296371 | 0.02023775
234 | 0.06105983 | 0.3071895 | 5.296371 | 0.01875694
235 | 0.06266667 | 0.3308195 | 5.703785 | 0.02073136
236 | 0.05623932 | 0.3150662 | 5.432176 | 0.01771911
237 | 0.05302564 | 0.3071895 | 5.296371 | 0.01628892
238 | 0.05302564 | 0.3150662 | 5.432176 | 0.01670659
239 | 0.04981197 | 0.3229429 | 5.56798 | 0.01608642
240 | 0.04981197 | 0.2914362 | 5.024763 | 0.01451701
241 | 0.04338462 | 0.3150662 | 5.432176 | 0.01366903
242 | 0.04177778 | 0.3071895 | 5.296371 | 0.0128337
243 | 0.03695726 | 0.3150662 | 5.432176 | 0.01164398
244 | 0.03374359 | 0.3071895 | 5.296371 | 0.01036568
245 | 0.03535043 | 0.3150662 | 5.432176 | 0.01113772
246 | 0.03213675 | 0.3229429 | 5.56798 | 0.01037833
247 | 0.02731624 | 0.3308195 | 5.703785 | 0.009036745
248 | 0.02892308 | 0.3386962 | 5.839589 | 0.009796135
249 | 0.0257094 | 0.3150662 | 5.432176 | 0.008100163
250 | 0.02088889 | 0.3071895 | 5.296371 | 0.006416848
251 | 0.02410256 | 0.3229429 | 5.56798 | 0.007783751
252 | 0.01928205 | 0.3229429 | 5.56798 | 0.006227001
253 | 0.01928205 | 0.3150662 | 5.432176 | 0.006075123
254 | 0.0128547 | 0.3150662 | 5.432176 | 0.004050082
255 | 0.0128547 | 0.3150662 | 5.432176 | 0.004050082