## Summary
0
Time | 2023-10-05 13:10
ID | Test_Sim_0Shunt
Pixel | 4
Pixel Area | 0.058
Irradiance | 100
Panel Temperature | 0
Voc | 0.003213675
Isc | 0
Vmp | 0.930359
Imp | 1.142115
Pmp | 1.062577
FF | 10625769.1
Eff | 0.1832029
Dir | Reverse

## Data
| Voltage | Current | Current Density | Power
0 | 0.003213675 | 1.047595 | 18.06198 | 0.00336663
1 | 0.004820513 | 1.079102 | 18.6052 | 0.005201824
2 | 0.004820513 | 1.102732 | 19.01262 | 0.005315732
3 | 0.008034188 | 1.126362 | 19.42003 | 0.009049401
4 | 0.01124786 | 1.149992 | 19.82744 | 0.01293495
5 | 0.01446154 | 1.157868 | 19.96325 | 0.01674456
6 | 0.01928205 | 1.173622 | 20.23485 | 0.02262983
7 | 0.02249573 | 1.189375 | 20.50646 | 0.02675585
8 | 0.02892308 | 1.197252 | 20.64227 | 0.0346282
9 | 0.03535043 | 1.213005 | 20.91388 | 0.04288024
10 | 0.04177778 | 1.213005 | 20.91388 | 0.05067665
11 | 0.04820513 | 1.220882 | 21.04968 | 0.05885275
12 | 0.05463248 | 1.228758 | 21.18549 | 0.0671301
13 | 0.06105983 | 1.236635 | 21.32129 | 0.07550871
14 | 0.06748718 | 1.236635 | 21.32129 | 0.083457
15 | 0.07391453 | 1.244511 | 21.45709 | 0.09198748
16 | 0.08516239 | 1.244511 | 21.45709 | 0.1059856
17 | 0.09641026 | 1.252388 | 21.5929 | 0.1207431
18 | 0.1060513 | 1.252388 | 21.5929 | 0.1328174
19 | 0.1156923 | 1.252388 | 21.5929 | 0.1448917
20 | 0.1253333 | 1.252388 | 21.5929 | 0.156966
21 | 0.1333675 | 1.260265 | 21.7287 | 0.1680784
22 | 0.1414017 | 1.260265 | 21.7287 | 0.1782036
23 | 0.1494359 | 1.260265 | 21.7287 | 0.1883288
24 | 0.1590769 | 1.260265 | 21.7287 | 0.200479
25 | 0.1687179 | 1.260265 | 21.7287 | 0.2126293
26 | 0.1767521 | 1.260265 | 21.7287 | 0.2227545
27 | 0.1847863 | 1.260265 | 21.7287 | 0.2328797
28 | 0.1928205 | 1.260265 | 21.7287 | 0.2430049
29 | 0.2008547 | 1.260265 | 21.7287 | 0.2531301
30 | 0.2072821 | 1.260265 | 21.7287 | 0.2612303
31 | 0.2153162 | 1.260265 | 21.7287 | 0.2713555
32 | 0.2313846 | 1.260265 | 21.7287 | 0.2916059
33 | 0.2490598 | 1.260265 | 21.7287 | 0.3138813
34 | 0.2619145 | 1.260265 | 21.7287 | 0.3300817
35 | 0.2763761 | 1.260265 | 21.7287 | 0.348307
36 | 0.2876239 | 1.260265 | 21.7287 | 0.3624823
37 | 0.2988718 | 1.260265 | 21.7287 | 0.3766576
38 | 0.3101197 | 1.260265 | 21.7287 | 0.3908329
39 | 0.3197607 | 1.260265 | 21.7287 | 0.4029831
40 | 0.3310085 | 1.260265 | 21.7287 | 0.4171584
41 | 0.3406496 | 1.260265 | 21.7287 | 0.4293087
42 | 0.3518974 | 1.260265 | 21.7287 | 0.4434839
43 | 0.3615385 | 1.260265 | 21.7287 | 0.4556342
44 | 0.3695726 | 1.260265 | 21.7287 | 0.4657594
45 | 0.3776068 | 1.260265 | 21.7287 | 0.4758846
46 | 0.385641 | 1.260265 | 21.7287 | 0.4860098
47 | 0.3936752 | 1.260265 | 21.7287 | 0.496135
48 | 0.4065299 | 1.260265 | 21.7287 | 0.5123353
49 | 0.4177778 | 1.260265 | 21.7287 | 0.5265106
50 | 0.4290256 | 1.260265 | 21.7287 | 0.5406859
51 | 0.4386667 | 1.260265 | 21.7287 | 0.5528362
52 | 0.4483077 | 1.260265 | 21.7287 | 0.5649864
53 | 0.4579487 | 1.260265 | 21.7287 | 0.5771366
54 | 0.4675897 | 1.260265 | 21.7287 | 0.5892869
55 | 0.4756239 | 1.260265 | 21.7287 | 0.5994121
56 | 0.485265 | 1.260265 | 21.7287 | 0.6115623
57 | 0.494906 | 1.260265 | 21.7287 | 0.6237126
58 | 0.5029402 | 1.260265 | 21.7287 | 0.6338378
59 | 0.5125812 | 1.260265 | 21.7287 | 0.645988
60 | 0.5206154 | 1.260265 | 21.7287 | 0.6561132
61 | 0.5286496 | 1.260265 | 21.7287 | 0.6662384
62 | 0.5366838 | 1.260265 | 21.7287 | 0.6763636
63 | 0.5431111 | 1.260265 | 21.7287 | 0.6844638
64 | 0.5559658 | 1.260265 | 21.7287 | 0.7006641
65 | 0.5672137 | 1.252388 | 21.5929 | 0.7103717
66 | 0.5784615 | 1.260265 | 21.7287 | 0.7290147
67 | 0.5881026 | 1.252388 | 21.5929 | 0.7365327
68 | 0.5993504 | 1.252388 | 21.5929 | 0.7506194
69 | 0.6073846 | 1.260265 | 21.7287 | 0.7654654
70 | 0.613812 | 1.252388 | 21.5929 | 0.7687308
71 | 0.6218462 | 1.252388 | 21.5929 | 0.7787927
72 | 0.6314872 | 1.252388 | 21.5929 | 0.7908671
73 | 0.6411282 | 1.252388 | 21.5929 | 0.8029414
74 | 0.6491624 | 1.252388 | 21.5929 | 0.8130033
75 | 0.6571966 | 1.252388 | 21.5929 | 0.8230652
76 | 0.6668376 | 1.252388 | 21.5929 | 0.8351395
77 | 0.673265 | 1.252388 | 21.5929 | 0.843189
78 | 0.6812991 | 1.252388 | 21.5929 | 0.853251
79 | 0.6893333 | 1.252388 | 21.5929 | 0.8633129
80 | 0.6989744 | 1.244511 | 21.45709 | 0.8698816
81 | 0.7102222 | 1.244511 | 21.45709 | 0.8838797
82 | 0.7198632 | 1.244511 | 21.45709 | 0.8958781
83 | 0.7295043 | 1.244511 | 21.45709 | 0.9078764
84 | 0.7375385 | 1.244511 | 21.45709 | 0.9178751
85 | 0.7471795 | 1.244511 | 21.45709 | 0.9298734
86 | 0.7552137 | 1.244511 | 21.45709 | 0.9398721
87 | 0.761641 | 1.236635 | 21.32129 | 0.9418718
88 | 0.7712821 | 1.236635 | 21.32129 | 0.9537942
89 | 0.7793162 | 1.236635 | 21.32129 | 0.9637296
90 | 0.7873504 | 1.236635 | 21.32129 | 0.973665
91 | 0.7953846 | 1.236635 | 21.32129 | 0.9836003
92 | 0.801812 | 1.236635 | 21.32129 | 0.9915486
93 | 0.8082393 | 1.228758 | 21.18549 | 0.9931307
94 | 0.8146667 | 1.228758 | 21.18549 | 1.001028
95 | 0.8227009 | 1.228758 | 21.18549 | 1.0109
96 | 0.8323419 | 1.220882 | 21.04968 | 1.016191
97 | 0.8435897 | 1.213005 | 20.91388 | 1.023278
98 | 0.8516239 | 1.205128 | 20.77807 | 1.026316
99 | 0.861265 | 1.205128 | 20.77807 | 1.037935
100 | 0.8692991 | 1.197252 | 20.64227 | 1.04077
101 | 0.8773333 | 1.189375 | 20.50646 | 1.043478
102 | 0.8837607 | 1.181498 | 20.37066 | 1.044162
103 | 0.890188 | 1.181498 | 20.37066 | 1.051756
104 | 0.8966154 | 1.173622 | 20.23485 | 1.052287
105 | 0.9030427 | 1.165745 | 20.09905 | 1.052717
106 | 0.9078632 | 1.157868 | 19.96325 | 1.051186
107 | 0.9126838 | 1.157868 | 19.96325 | 1.056768
108 | 0.9175043 | 1.157868 | 19.96325 | 1.062349
109 | 0.9223248 | 1.149992 | 19.82744 | 1.060666
110 | 0.9255385 | 1.142115 | 19.69164 | 1.057071
111 | 0.930359 | 1.142115 | 19.69164 | 1.062577
112 | 0.9351795 | 1.126362 | 19.42003 | 1.05335
113 | 0.9383932 | 1.126362 | 19.42003 | 1.05697
114 | 0.9432137 | 1.118485 | 19.28422 | 1.05497
115 | 0.9464274 | 1.110608 | 19.14842 | 1.05111
116 | 0.9512479 | 1.102732 | 19.01262 | 1.048971
117 | 0.9528547 | 1.094855 | 18.87681 | 1.043238
118 | 0.9576752 | 1.086978 | 18.74101 | 1.040972
119 | 0.9608889 | 1.086978 | 18.74101 | 1.044465
120 | 0.9624957 | 1.079102 | 18.6052 | 1.038631
121 | 0.9657094 | 1.071225 | 18.4694 | 1.034492
122 | 0.9673162 | 1.063348 | 18.33359 | 1.028594
123 | 0.9705299 | 1.063348 | 18.33359 | 1.032011
124 | 0.9737436 | 1.055472 | 18.19779 | 1.027759
125 | 0.9753504 | 1.047595 | 18.06198 | 1.021772
126 | 0.9753504 | 1.047595 | 18.06198 | 1.021772
127 | 0.9785641 | 1.039718 | 17.92618 | 1.017431
128 | 0.989812 | 0.8821854 | 15.21009 | 0.8731976
129 | 1.002667 | 0.7482822 | 12.90142 | 0.7502776
130 | 1.012308 | 0.638009 | 11.00016 | 0.6458615
131 | 1.021949 | 0.5434892 | 9.370503 | 0.5554181
132 | 1.028376 | 0.4647226 | 8.012459 | 0.4779096
133 | 1.034803 | 0.3938327 | 6.79022 | 0.4075395
134 | 1.041231 | 0.3386962 | 5.839589 | 0.3526609
135 | 1.046051 | 0.2914362 | 5.024763 | 0.3048572
136 | 1.050872 | 0.252053 | 4.345741 | 0.2648753
137 | 1.054085 | 0.2126697 | 3.666719 | 0.224172
138 | 1.057299 | 0.1811631 | 3.123501 | 0.1915436
139 | 1.060513 | 0.1575331 | 2.716088 | 0.1670659
140 | 1.065333 | 0.1339031 | 2.308675 | 0.1426515
141 | 1.065333 | 0.1181498 | 2.037066 | 0.1258689
142 | 1.068547 | 0.1023965 | 1.765457 | 0.1094155
143 | 1.070154 | 0.0866432 | 1.493848 | 0.09272156
144 | 1.071761 | 0.07876655 | 1.358044 | 0.08441889
145 | 1.073368 | 0.06301324 | 1.086435 | 0.06763636
146 | 1.074974 | 0.05513658 | 0.9506308 | 0.05927041
147 | 1.076581 | 0.04725993 | 0.8148264 | 0.05087915
148 | 1.076581 | 0.03938327 | 0.679022 | 0.04239929
149 | 1.078188 | 0.03938327 | 0.679022 | 0.04246258
150 | 1.079795 | 0.03150662 | 0.5432176 | 0.03402069
151 | 1.079795 | 0.03150662 | 0.5432176 | 0.03402069
152 | 1.079795 | 0.03150662 | 0.5432176 | 0.03402069
153 | 1.081402 | 0.02362996 | 0.4074132 | 0.02555348
154 | 1.081402 | 0.02362996 | 0.4074132 | 0.02555348
155 | 1.081402 | 0.02362996 | 0.4074132 | 0.02555348
156 | 1.081402 | 0.01575331 | 0.2716088 | 0.01703566
157 | 1.083009 | 0.01575331 | 0.2716088 | 0.01706097
158 | 1.083009 | 0.01575331 | 0.2716088 | 0.01706097
159 | 1.083009 | 0.01575331 | 0.2716088 | 0.01706097
160 | 1.083009 | 0.007876655 | 0.1358044 | 0.008530485
161 | 1.084615 | 0.01575331 | 0.2716088 | 0.01708628
162 | 1.084615 | 0.007876655 | 0.1358044 | 0.008543141
163 | 1.084615 | 0.007876655 | 0.1358044 | 0.008543141
164 | 1.084615 | 0.007876655 | 0.1358044 | 0.008543141
165 | 1.084615 | 0.007876655 | 0.1358044 | 0.008543141
166 | 1.086222 | 0.007876655 | 0.1358044 | 0.008555798
167 | 1.084615 | 0.007876655 | 0.1358044 | 0.008543141
168 | 1.084615 | 0.007876655 | 0.1358044 | 0.008543141
169 | 1.086222 | 0 | 0 | 0
170 | 1.086222 | 0.007876655 | 0.1358044 | 0.008555798
171 | 1.086222 | 0.007876655 | 0.1358044 | 0.008555798
172 | 1.086222 | 0.007876655 | 0.1358044 | 0.008555798
173 | 1.086222 | 0.007876655 | 0.1358044 | 0.008555798
174 | 1.086222 | 0.007876655 | 0.1358044 | 0.008555798
175 | 1.086222 | 0 | 0 | 0
176 | 1.086222 | 0.007876655 | 0.1358044 | 0.008555798
177 | 1.086222 | 0.007876655 | 0.1358044 | 0.008555798
178 | 1.086222 | 0.007876655 | 0.1358044 | 0.008555798
179 | 1.087829 | 0 | 0 | 0
180 | 1.087829 | 0 | 0 | 0
181 | 1.087829 | 0 | 0 | 0
182 | 1.087829 | 0 | 0 | 0
183 | 1.086222 | 0.007876655 | 0.1358044 | 0.008555798
184 | 1.087829 | 0.007876655 | 0.1358044 | 0.008568454
185 | 1.087829 | 0 | 0 | 0
186 | 1.087829 | 0 | 0 | 0
187 | 1.087829 | 0.007876655 | 0.1358044 | 0.008568454
188 | 1.087829 | 0.007876655 | 0.1358044 | 0.008568454
189 | 1.087829 | 0 | 0 | 0
190 | 1.087829 | 0.007876655 | 0.1358044 | 0.008568454
191 | 1.087829 | 0 | 0 | 0
192 | 1.087829 | 0 | 0 | 0
193 | 1.087829 | 0 | 0 | 0
194 | 1.087829 | 0 | 0 | 0
195 | 1.089436 | 0 | 0 | 0
196 | 1.087829 | 0 | 0 | 0
197 | 1.087829 | 0.007876655 | 0.1358044 | 0.008568454
198 | 1.087829 | 0 | 0 | 0
199 | 1.087829 | 0 | 0 | 0
200 | 1.087829 | 0 | 0 | 0
201 | 1.087829 | 0.007876655 | 0.1358044 | 0.008568454
202 | 1.087829 | 0 | 0 | 0
203 | 1.087829 | 0.007876655 | 0.1358044 | 0.008568454
204 | 1.087829 | 0 | 0 | 0
205 | 1.087829 | 0 | 0 | 0
206 | 1.087829 | 0 | 0 | 0
207 | 1.087829 | 0.007876655 | 0.1358044 | 0.008568454
208 | 1.087829 | 0.007876655 | 0.1358044 | 0.008568454
209 | 1.087829 | 0.007876655 | 0.1358044 | 0.008568454
210 | 1.087829 | 0 | 0 | 0
211 | 1.087829 | 0 | 0 | 0
212 | 1.087829 | 0 | 0 | 0
213 | 1.087829 | 0 | 0 | 0
214 | 1.087829 | 0 | 0 | 0
215 | 1.087829 | 0 | 0 | 0
216 | 1.087829 | 0 | 0 | 0
217 | 1.089436 | 0.007876655 | 0.1358044 | 0.008581111
218 | 1.089436 | 0 | 0 | 0
219 | 1.089436 | 0 | 0 | 0
220 | 1.089436 | 0.007876655 | 0.1358044 | 0.008581111
221 | 1.089436 | 0 | 0 | 0
222 | 1.089436 | 0 | 0 | 0
223 | 1.089436 | 0.007876655 | 0.1358044 | 0.008581111
224 | 1.089436 | 0 | 0 | 0
225 | 1.089436 | 0 | 0 | 0
226 | 1.089436 | 0.007876655 | 0.1358044 | 0.008581111
227 | 1.089436 | 0 | 0 | 0
228 | 1.089436 | 0 | 0 | 0
229 | 1.089436 | 0 | 0 | 0
230 | 1.089436 | 0 | 0 | 0
231 | 1.089436 | 0.007876655 | 0.1358044 | 0.008581111
232 | 1.089436 | 0 | 0 | 0
233 | 1.089436 | 0 | 0 | 0
234 | 1.089436 | 0 | 0 | 0
235 | 1.089436 | 0 | 0 | 0
236 | 1.089436 | 0 | 0 | 0
237 | 1.089436 | 0 | 0 | 0
238 | 1.089436 | 0 | 0 | 0
239 | 1.089436 | 0 | 0 | 0
240 | 1.089436 | 0 | 0 | 0
241 | 1.089436 | 0 | 0 | 0
242 | 1.089436 | 0 | 0 | 0
243 | 1.089436 | 0 | 0 | 0
244 | 1.089436 | 0.007876655 | 0.1358044 | 0.008581111
245 | 1.089436 | 0 | 0 | 0
246 | 1.089436 | 0 | 0 | 0
247 | 1.089436 | 0 | 0 | 0
248 | 1.089436 | 0 | 0 | 0
249 | 1.089436 | 0 | 0 | 0
250 | 1.089436 | 0 | 0 | 0
251 | 1.089436 | 0 | 0 | 0
252 | 1.089436 | 0 | 0 | 0
253 | 1.089436 | 0 | 0 | 0
254 | 1.089436 | 0.007876655 | 0.1358044 | 0.008581111
255 | 1.089436 | 0 | 0 | 0